## Spectrum
lo 4s Se B-TETRAPHENTL NAPHTHALENE
Berlman graph-367
Digitization F1 = 1.0
Source: Berlman, "Handbook of Fluorescence Spectra," 2nd Ed., 1971
Emission λ (nm) | Emission Intensity | Absorption λ (nm) | Absorption Intensity
371 | 0.00745 | 278 | 0.370201
371 | 0.00745 | 278 | 0.369628
371 | 0.00745 | 278 | 0.369054
371 | 0.00745 | 279 | 0.369054
371 | 0.008023 | 279 | 0.368481
371 | 0.008023 | 279 | 0.368481
371 | 0.008596 | 279 | 0.367908
371 | 0.008596 | 279 | 0.367908
371 | 0.008596 | 279 | 0.367908
371 | 0.009169 | 279 | 0.367335
372 | 0.009742 | 279 | 0.367335
372 | 0.009742 | 279 | 0.366762
372 | 0.009742 | 279 | 0.366762
372 | 0.009742 | 279 | 0.366189
372 | 0.010315 | 279 | 0.366189
372 | 0.010315 | 279 | 0.365616
372 | 0.010888 | 279 | 0.365616
372 | 0.010888 | 279 | 0.365043
372 | 0.010888 | 279 | 0.365043
372 | 0.010888 | 279 | 0.365043
372 | 0.011461 | 279 | 0.36447
372 | 0.011461 | 279 | 0.363897
372 | 0.012034 | 279 | 0.363897
373 | 0.012034 | 279 | 0.363324
373 | 0.012034 | 279 | 0.363324
373 | 0.012607 | 279 | 0.362751
373 | 0.013181 | 280 | 0.362751
373 | 0.013181 | 280 | 0.362178
373 | 0.013181 | 280 | 0.362178
373 | 0.013181 | 280 | 0.361605
373 | 0.013754 | 280 | 0.361605
373 | 0.014327 | 280 | 0.361605
373 | 0.0149 | 280 | 0.361032
373 | 0.0149 | 280 | 0.360458
373 | 0.0149 | 280 | 0.360458
373 | 0.0149 | 280 | 0.360458
374 | 0.015473 | 280 | 0.359885
374 | 0.016046 | 280 | 0.359312
374 | 0.016619 | 280 | 0.359312
374 | 0.016619 | 280 | 0.358739
374 | 0.016619 | 280 | 0.358739
374 | 0.017192 | 280 | 0.358739
374 | 0.017765 | 280 | 0.358166
374 | 0.017765 | 280 | 0.357593
374 | 0.018338 | 280 | 0.357593
374 | 0.018338 | 280 | 0.357593
374 | 0.018338 | 280 | 0.357593
374 | 0.018911 | 280 | 0.35702
374 | 0.018911 | 280 | 0.35702
375 | 0.019484 | 281 | 0.356447
375 | 0.020057 | 281 | 0.356447
375 | 0.020057 | 281 | 0.355874
375 | 0.020057 | 281 | 0.355874
375 | 0.02063 | 281 | 0.355301
375 | 0.02063 | 281 | 0.355301
375 | 0.021203 | 281 | 0.354728
375 | 0.021203 | 281 | 0.354728
375 | 0.021203 | 281 | 0.354728
375 | 0.021777 | 281 | 0.354155
375 | 0.021777 | 281 | 0.354155
375 | 0.021777 | 281 | 0.353582
375 | 0.02235 | 281 | 0.353582
376 | 0.02235 | 281 | 0.353582
376 | 0.022923 | 281 | 0.353582
376 | 0.023496 | 281 | 0.353009
376 | 0.023496 | 281 | 0.353009
376 | 0.023496 | 281 | 0.353009
376 | 0.023496 | 281 | 0.352436
376 | 0.024069 | 281 | 0.352436
376 | 0.024642 | 281 | 0.352436
376 | 0.025215 | 281 | 0.352436
376 | 0.025788 | 281 | 0.351862
376 | 0.026361 | 282 | 0.351862
376 | 0.026934 | 282 | 0.351862
376 | 0.027507 | 282 | 0.351289
377 | 0.02808 | 282 | 0.351289
377 | 0.028653 | 282 | 0.351289
377 | 0.029226 | 282 | 0.350716
377 | 0.029226 | 282 | 0.350716
377 | 0.029799 | 282 | 0.350716
377 | 0.030372 | 282 | 0.350143
377 | 0.030372 | 282 | 0.350143
377 | 0.030946 | 282 | 0.350143
377 | 0.031519 | 282 | 0.34957
377 | 0.032092 | 282 | 0.34957
377 | 0.032665 | 282 | 0.34957
377 | 0.033238 | 282 | 0.34957
378 | 0.033811 | 282 | 0.348997
378 | 0.034384 | 282 | 0.348424
378 | 0.034957 | 282 | 0.348424
378 | 0.03553 | 282 | 0.348424
378 | 0.03639 | 282 | 0.348424
378 | 0.037536 | 282 | 0.348424
378 | 0.038395 | 282 | 0.348424
378 | 0.038968 | 282 | 0.348424
378 | 0.039542 | 283 | 0.347851
378 | 0.039542 | 283 | 0.347851
378 | 0.040115 | 283 | 0.347851
378 | 0.040974 | 283 | 0.347851
378 | 0.041834 | 283 | 0.347851
379 | 0.042407 | 283 | 0.347278
379 | 0.04298 | 283 | 0.347278
379 | 0.043553 | 283 | 0.347278
379 | 0.044126 | 283 | 0.347278
379 | 0.044699 | 283 | 0.347278
379 | 0.045272 | 283 | 0.347278
379 | 0.045845 | 283 | 0.347278
379 | 0.046418 | 283 | 0.346705
379 | 0.046991 | 283 | 0.346705
379 | 0.047851 | 283 | 0.346705
379 | 0.048711 | 283 | 0.346705
379 | 0.04957 | 283 | 0.346705
379 | 0.05043 | 283 | 0.346705
380 | 0.051289 | 283 | 0.346705
380 | 0.052149 | 283 | 0.346705
380 | 0.053009 | 283 | 0.346705
380 | 0.053868 | 283 | 0.346132
380 | 0.053868 | 283 | 0.346132
380 | 0.054728 | 284 | 0.346132
380 | 0.055587 | 284 | 0.346132
380 | 0.05616 | 284 | 0.345559
380 | 0.056734 | 284 | 0.345559
380 | 0.057307 | 284 | 0.345559
380 | 0.058166 | 284 | 0.345559
380 | 0.059026 | 284 | 0.345559
381 | 0.059599 | 284 | 0.345559
381 | 0.060458 | 284 | 0.345559
381 | 0.061318 | 284 | 0.345559
381 | 0.061318 | 284 | 0.345559
381 | 0.062178 | 284 | 0.345559
381 | 0.063037 | 284 | 0.345559
381 | 0.06361 | 284 | 0.345559
381 | 0.064183 | 284 | 0.345559
381 | 0.064756 | 284 | 0.345559
381 | 0.064756 | 284 | 0.345559
381 | 0.06533 | 284 | 0.345559
381 | 0.067049 | 284 | 0.345559
382 | 0.068768 | 284 | 0.345559
382 | 0.069341 | 284 | 0.345559
382 | 0.069914 | 284 | 0.345559
382 | 0.070487 | 285 | 0.345559
382 | 0.07106 | 285 | 0.345559
382 | 0.071633 | 285 | 0.345559
382 | 0.072493 | 285 | 0.345559
382 | 0.073352 | 285 | 0.345559
382 | 0.073926 | 285 | 0.345559
382 | 0.075072 | 285 | 0.345559
382 | 0.076218 | 285 | 0.345559
382 | 0.076791 | 285 | 0.345559
383 | 0.07765 | 285 | 0.345559
383 | 0.07851 | 285 | 0.345559
383 | 0.079083 | 285 | 0.345559
383 | 0.079656 | 285 | 0.345559
383 | 0.080516 | 285 | 0.345559
383 | 0.081375 | 285 | 0.345559
383 | 0.081948 | 285 | 0.345559
383 | 0.082808 | 285 | 0.345559
383 | 0.083954 | 285 | 0.345559
383 | 0.085387 | 285 | 0.345559
383 | 0.087106 | 285 | 0.345559
383 | 0.088252 | 285 | 0.345559
383 | 0.089112 | 285 | 0.345559
384 | 0.090831 | 286 | 0.345559
384 | 0.09255 | 286 | 0.345559
384 | 0.093696 | 286 | 0.345559
384 | 0.094842 | 286 | 0.345559
384 | 0.095989 | 286 | 0.345559
384 | 0.097135 | 286 | 0.345559
384 | 0.098281 | 286 | 0.345559
384 | 0.099713 | 286 | 0.345559
384 | 0.10086 | 286 | 0.345559
384 | 0.101433 | 286 | 0.345559
384 | 0.102865 | 286 | 0.345559
384 | 0.104585 | 286 | 0.345559
385 | 0.105444 | 286 | 0.345559
385 | 0.106304 | 286 | 0.345559
385 | 0.107736 | 286 | 0.345559
385 | 0.108883 | 286 | 0.345559
385 | 0.110029 | 286 | 0.345559
385 | 0.111175 | 286 | 0.345559
385 | 0.112607 | 286 | 0.345559
385 | 0.11404 | 286 | 0.345559
385 | 0.1149 | 286 | 0.345559
385 | 0.116332 | 286 | 0.345559
385 | 0.117479 | 286 | 0.345559
385 | 0.118338 | 287 | 0.345559
386 | 0.119198 | 287 | 0.345559
386 | 0.120057 | 287 | 0.345559
386 | 0.121203 | 287 | 0.345559
386 | 0.122063 | 287 | 0.345559
386 | 0.123209 | 287 | 0.345559
386 | 0.124355 | 287 | 0.345559
386 | 0.125215 | 287 | 0.345559
386 | 0.126074 | 287 | 0.345559
386 | 0.127794 | 287 | 0.345559
386 | 0.129513 | 287 | 0.345559
386 | 0.131232 | 287 | 0.345559
386 | 0.132951 | 287 | 0.346132
387 | 0.134097 | 287 | 0.346132
387 | 0.136103 | 287 | 0.346705
387 | 0.137536 | 287 | 0.346705
387 | 0.138968 | 287 | 0.346705
387 | 0.140974 | 287 | 0.346705
387 | 0.142407 | 287 | 0.346705
387 | 0.14384 | 287 | 0.346705
387 | 0.145559 | 287 | 0.347278
387 | 0.147278 | 287 | 0.347278
387 | 0.148424 | 288 | 0.347278
387 | 0.14957 | 288 | 0.347278
387 | 0.151003 | 288 | 0.347278
388 | 0.151862 | 288 | 0.347278
388 | 0.153295 | 288 | 0.347278
388 | 0.155587 | 288 | 0.347278
388 | 0.15702 | 288 | 0.347278
388 | 0.158166 | 288 | 0.347278
388 | 0.159599 | 288 | 0.347278
388 | 0.161032 | 288 | 0.347278
388 | 0.163037 | 288 | 0.347278
388 | 0.16447 | 288 | 0.347851
388 | 0.165903 | 288 | 0.347851
388 | 0.167622 | 288 | 0.348424
388 | 0.168481 | 288 | 0.348424
389 | 0.169628 | 288 | 0.348424
389 | 0.171347 | 288 | 0.348997
389 | 0.172779 | 288 | 0.348997
389 | 0.173926 | 288 | 0.348997
389 | 0.175358 | 288 | 0.348997
389 | 0.176791 | 288 | 0.348997
389 | 0.178223 | 289 | 0.348997
389 | 0.17937 | 289 | 0.348997
389 | 0.181089 | 289 | 0.348997
389 | 0.183381 | 289 | 0.348997
389 | 0.1851 | 289 | 0.348997
389 | 0.186819 | 289 | 0.348997
390 | 0.188539 | 289 | 0.348997
390 | 0.190544 | 289 | 0.348997
390 | 0.192264 | 289 | 0.34957
390 | 0.193983 | 289 | 0.34957
390 | 0.195702 | 289 | 0.350143
390 | 0.197135 | 289 | 0.350143
390 | 0.19914 | 289 | 0.350143
390 | 0.20086 | 289 | 0.350143
390 | 0.202006 | 289 | 0.350143
390 | 0.203725 | 289 | 0.350143
390 | 0.205731 | 289 | 0.350716
390 | 0.20745 | 289 | 0.350716
391 | 0.209169 | 289 | 0.350716
391 | 0.210888 | 289 | 0.350716
391 | 0.212321 | 289 | 0.350716
391 | 0.21404 | 289 | 0.350716
391 | 0.216046 | 290 | 0.350716
391 | 0.217765 | 290 | 0.350716
391 | 0.220344 | 290 | 0.351289
391 | 0.22235 | 290 | 0.351289
391 | 0.223782 | 290 | 0.351289
391 | 0.226074 | 290 | 0.351862
391 | 0.22808 | 290 | 0.351862
391 | 0.229513 | 290 | 0.351862
392 | 0.232092 | 290 | 0.351862
392 | 0.234384 | 290 | 0.351862
392 | 0.235244 | 290 | 0.351862
392 | 0.236963 | 290 | 0.351862
392 | 0.238968 | 290 | 0.351862
392 | 0.240401 | 290 | 0.351862
392 | 0.242693 | 290 | 0.351862
392 | 0.244699 | 290 | 0.352436
392 | 0.246418 | 290 | 0.352436
392 | 0.248997 | 290 | 0.352436
392 | 0.251576 | 290 | 0.352436
392 | 0.253868 | 290 | 0.352436
393 | 0.255874 | 290 | 0.352436
393 | 0.259312 | 290 | 0.352436
393 | 0.263037 | 291 | 0.352436
393 | 0.265616 | 291 | 0.352436
393 | 0.267622 | 291 | 0.353009
393 | 0.269341 | 291 | 0.353009
393 | 0.27192 | 291 | 0.353582
393 | 0.274499 | 291 | 0.353582
393 | 0.276218 | 291 | 0.353582
393 | 0.278223 | 291 | 0.354155
393 | 0.280802 | 291 | 0.354155
393 | 0.283095 | 291 | 0.354155
394 | 0.284814 | 291 | 0.354155
394 | 0.287106 | 291 | 0.354728
394 | 0.289685 | 291 | 0.354728
394 | 0.291977 | 291 | 0.355301
394 | 0.293983 | 291 | 0.355301
394 | 0.295415 | 291 | 0.355301
394 | 0.297708 | 291 | 0.355301
394 | 0.300287 | 291 | 0.355874
394 | 0.302006 | 291 | 0.355874
394 | 0.304011 | 291 | 0.355874
394 | 0.306017 | 291 | 0.356447
395 | 0.308023 | 292 | 0.356447
395 | 0.310602 | 292 | 0.356447
395 | 0.312607 | 292 | 0.356447
395 | 0.313754 | 292 | 0.356447
395 | 0.315759 | 292 | 0.35702
395 | 0.318052 | 292 | 0.357593
395 | 0.319771 | 292 | 0.357593
395 | 0.32149 | 292 | 0.357593
395 | 0.323782 | 292 | 0.357593
395 | 0.326648 | 292 | 0.357593
395 | 0.328653 | 292 | 0.358166
395 | 0.330659 | 292 | 0.358166
396 | 0.332665 | 292 | 0.358166
396 | 0.33467 | 292 | 0.358739
396 | 0.336676 | 292 | 0.358739
396 | 0.338395 | 292 | 0.358739
396 | 0.340401 | 292 | 0.359312
396 | 0.342693 | 292 | 0.359312
396 | 0.344699 | 292 | 0.359312
396 | 0.346418 | 292 | 0.359312
396 | 0.348138 | 292 | 0.359885
396 | 0.34957 | 293 | 0.359885
396 | 0.351576 | 293 | 0.360458
397 | 0.353582 | 293 | 0.360458
397 | 0.355587 | 293 | 0.360458
397 | 0.357307 | 293 | 0.361032
397 | 0.359312 | 293 | 0.361032
397 | 0.362178 | 293 | 0.361032
397 | 0.365043 | 293 | 0.361605
397 | 0.367908 | 293 | 0.361605
397 | 0.370774 | 293 | 0.361605
397 | 0.374785 | 293 | 0.362178
397 | 0.377937 | 293 | 0.362178
397 | 0.379656 | 293 | 0.362751
397 | 0.382521 | 293 | 0.362751
398 | 0.3851 | 293 | 0.362751
398 | 0.386819 | 293 | 0.363324
398 | 0.389971 | 293 | 0.363324
398 | 0.392837 | 293 | 0.363897
398 | 0.395129 | 293 | 0.363897
398 | 0.398281 | 293 | 0.36447
398 | 0.40086 | 293 | 0.36447
398 | 0.403438 | 294 | 0.365043
398 | 0.405444 | 294 | 0.365043
398 | 0.40745 | 294 | 0.365043
398 | 0.410602 | 294 | 0.365043
399 | 0.412607 | 294 | 0.365616
399 | 0.414327 | 294 | 0.366189
399 | 0.417479 | 294 | 0.366189
399 | 0.419771 | 294 | 0.366189
399 | 0.42149 | 294 | 0.366762
399 | 0.424928 | 294 | 0.366762
399 | 0.427794 | 294 | 0.367335
399 | 0.429226 | 294 | 0.367908
399 | 0.431519 | 294 | 0.368481
399 | 0.433524 | 294 | 0.368481
399 | 0.435244 | 294 | 0.369054
399 | 0.438109 | 294 | 0.369628
400 | 0.440401 | 294 | 0.369628
400 | 0.441834 | 294 | 0.369628
400 | 0.444699 | 294 | 0.370201
400 | 0.447278 | 294 | 0.370774
400 | 0.448997 | 294 | 0.370774
400 | 0.451576 | 295 | 0.371347
400 | 0.453582 | 295 | 0.37192
400 | 0.455587 | 295 | 0.37192
400 | 0.459026 | 295 | 0.372493
400 | 0.461318 | 295 | 0.373066
400 | 0.462464 | 295 | 0.373066
401 | 0.465903 | 295 | 0.373639
401 | 0.469054 | 295 | 0.374212
401 | 0.470774 | 295 | 0.374212
401 | 0.473066 | 295 | 0.374785
401 | 0.475645 | 295 | 0.375358
401 | 0.477937 | 295 | 0.375358
401 | 0.479943 | 295 | 0.375931
401 | 0.481948 | 295 | 0.376504
401 | 0.483381 | 295 | 0.376504
401 | 0.485673 | 295 | 0.377077
401 | 0.487966 | 295 | 0.37765
402 | 0.490258 | 295 | 0.37765
402 | 0.49341 | 295 | 0.378223
402 | 0.495129 | 295 | 0.378223
402 | 0.497708 | 295 | 0.378797
402 | 0.503152 | 296 | 0.378797
402 | 0.506304 | 296 | 0.37937
402 | 0.508023 | 296 | 0.379943
402 | 0.511175 | 296 | 0.380516
402 | 0.514327 | 296 | 0.381089
402 | 0.516905 | 296 | 0.381662
402 | 0.520057 | 296 | 0.381662
402 | 0.522923 | 296 | 0.382235
403 | 0.524928 | 296 | 0.382808
403 | 0.527794 | 296 | 0.382808
403 | 0.530372 | 296 | 0.383381
403 | 0.532378 | 296 | 0.383381
403 | 0.535244 | 296 | 0.383954
403 | 0.537249 | 296 | 0.384527
403 | 0.539542 | 296 | 0.384527
403 | 0.542693 | 296 | 0.3851
403 | 0.544413 | 296 | 0.3851
403 | 0.546705 | 296 | 0.385673
403 | 0.550716 | 296 | 0.385673
404 | 0.553295 | 296 | 0.386246
404 | 0.555014 | 296 | 0.386819
404 | 0.55788 | 297 | 0.387393
404 | 0.560745 | 297 | 0.387966
404 | 0.563324 | 297 | 0.388539
404 | 0.565903 | 297 | 0.389112
404 | 0.568768 | 297 | 0.389112
404 | 0.57192 | 297 | 0.389685
404 | 0.574212 | 297 | 0.390258
404 | 0.576218 | 297 | 0.390831
404 | 0.578797 | 297 | 0.391404
405 | 0.581662 | 297 | 0.391977
405 | 0.583668 | 297 | 0.39255
405 | 0.585673 | 297 | 0.393123
405 | 0.588825 | 297 | 0.393696
405 | 0.591117 | 297 | 0.393696
405 | 0.59255 | 297 | 0.394269
405 | 0.595129 | 297 | 0.394842
405 | 0.597421 | 297 | 0.395415
405 | 0.598854 | 297 | 0.395989
405 | 0.601433 | 297 | 0.396562
405 | 0.604011 | 297 | 0.397135
406 | 0.605731 | 298 | 0.397708
406 | 0.607736 | 298 | 0.398281
406 | 0.609456 | 298 | 0.398854
406 | 0.611461 | 298 | 0.399713
406 | 0.613754 | 298 | 0.400573
406 | 0.615186 | 298 | 0.401146
406 | 0.616905 | 298 | 0.401719
406 | 0.619198 | 298 | 0.402292
406 | 0.620917 | 298 | 0.402865
406 | 0.622636 | 298 | 0.403438
406 | 0.624928 | 298 | 0.404011
407 | 0.626648 | 298 | 0.404585
407 | 0.62808 | 298 | 0.405158
407 | 0.630659 | 298 | 0.406017
407 | 0.633238 | 298 | 0.406877
407 | 0.63553 | 298 | 0.40745
407 | 0.638395 | 298 | 0.408023
407 | 0.640401 | 298 | 0.408596
407 | 0.642407 | 298 | 0.409169
407 | 0.644699 | 298 | 0.409742
407 | 0.646705 | 298 | 0.409742
407 | 0.649284 | 299 | 0.410315
408 | 0.651289 | 299 | 0.410888
408 | 0.652436 | 299 | 0.411461
408 | 0.654441 | 299 | 0.412034
408 | 0.657307 | 299 | 0.412034
408 | 0.659312 | 299 | 0.412607
408 | 0.660745 | 299 | 0.413181
408 | 0.663324 | 299 | 0.413754
408 | 0.665616 | 299 | 0.414327
408 | 0.667335 | 299 | 0.414327
408 | 0.669914 | 299 | 0.4149
408 | 0.672206 | 299 | 0.415473
409 | 0.673926 | 299 | 0.416046
409 | 0.675931 | 299 | 0.416619
409 | 0.677937 | 299 | 0.417192
409 | 0.679656 | 299 | 0.417765
409 | 0.681375 | 299 | 0.418338
409 | 0.683668 | 299 | 0.419198
409 | 0.68596 | 299 | 0.420057
409 | 0.687679 | 299 | 0.42063
409 | 0.689112 | 300 | 0.42149
409 | 0.690258 | 300 | 0.422636
409 | 0.692264 | 300 | 0.423496
410 | 0.694556 | 300 | 0.424355
410 | 0.696275 | 300 | 0.425501
410 | 0.697994 | 300 | 0.426361
410 | 0.699427 | 300 | 0.427221
410 | 0.70086 | 300 | 0.42808
410 | 0.703725 | 300 | 0.42894
410 | 0.706304 | 300 | 0.429799
410 | 0.707736 | 300 | 0.430659
410 | 0.710029 | 300 | 0.431519
410 | 0.712034 | 300 | 0.432378
411 | 0.713467 | 300 | 0.433524
411 | 0.715759 | 300 | 0.434384
411 | 0.718338 | 300 | 0.434957
411 | 0.720344 | 300 | 0.435817
411 | 0.72235 | 300 | 0.436676
411 | 0.724355 | 300 | 0.437536
411 | 0.726074 | 300 | 0.438395
411 | 0.728367 | 301 | 0.438968
411 | 0.730372 | 301 | 0.439542
411 | 0.731519 | 301 | 0.440115
411 | 0.733524 | 301 | 0.440688
412 | 0.73553 | 301 | 0.441261
412 | 0.738109 | 301 | 0.44212
412 | 0.741261 | 301 | 0.44298
412 | 0.74298 | 301 | 0.443553
412 | 0.744126 | 301 | 0.444413
412 | 0.746132 | 301 | 0.445272
412 | 0.748138 | 301 | 0.446132
412 | 0.74957 | 301 | 0.446991
412 | 0.751289 | 301 | 0.447564
412 | 0.752722 | 301 | 0.448138
412 | 0.753868 | 301 | 0.448711
413 | 0.755587 | 301 | 0.449284
413 | 0.757307 | 301 | 0.449857
413 | 0.758739 | 301 | 0.450716
413 | 0.760458 | 301 | 0.451576
413 | 0.761891 | 301 | 0.452149
413 | 0.763037 | 302 | 0.453009
413 | 0.764756 | 302 | 0.453868
413 | 0.766476 | 302 | 0.454441
413 | 0.767622 | 302 | 0.455301
413 | 0.770201 | 302 | 0.45616
414 | 0.772779 | 302 | 0.456734
414 | 0.774212 | 302 | 0.457307
414 | 0.776791 | 302 | 0.45788
414 | 0.77937 | 302 | 0.458453
414 | 0.781089 | 302 | 0.459026
414 | 0.783668 | 302 | 0.459885
414 | 0.786246 | 302 | 0.460745
414 | 0.787966 | 302 | 0.461318
414 | 0.790258 | 302 | 0.462178
414 | 0.792264 | 302 | 0.463037
414 | 0.793696 | 302 | 0.46361
415 | 0.796275 | 302 | 0.464183
415 | 0.798567 | 302 | 0.465043
415 | 0.8 | 302 | 0.465903
415 | 0.802292 | 302 | 0.466476
415 | 0.804298 | 303 | 0.467049
415 | 0.806017 | 303 | 0.467622
415 | 0.807736 | 303 | 0.468195
415 | 0.809169 | 303 | 0.468768
415 | 0.810602 | 303 | 0.469341
415 | 0.812607 | 303 | 0.470201
416 | 0.814613 | 303 | 0.47106
416 | 0.816046 | 303 | 0.471633
416 | 0.817479 | 303 | 0.472206
416 | 0.818625 | 303 | 0.473066
416 | 0.819771 | 303 | 0.474212
416 | 0.821203 | 303 | 0.475358
416 | 0.822636 | 303 | 0.477077
416 | 0.823782 | 303 | 0.478797
416 | 0.825501 | 303 | 0.479656
416 | 0.826934 | 303 | 0.480516
416 | 0.827794 | 303 | 0.481662
417 | 0.829513 | 303 | 0.483095
417 | 0.830946 | 303 | 0.484527
417 | 0.832092 | 303 | 0.485387
417 | 0.834384 | 304 | 0.486246
417 | 0.83639 | 304 | 0.487106
417 | 0.837822 | 304 | 0.487966
417 | 0.839828 | 304 | 0.489112
417 | 0.841834 | 304 | 0.490258
417 | 0.84384 | 304 | 0.491404
417 | 0.845845 | 304 | 0.49255
418 | 0.847564 | 304 | 0.49341
418 | 0.84957 | 304 | 0.494269
418 | 0.851576 | 304 | 0.495129
418 | 0.852722 | 304 | 0.495702
418 | 0.853582 | 304 | 0.496275
418 | 0.855301 | 304 | 0.496848
418 | 0.857307 | 304 | 0.497421
418 | 0.858739 | 304 | 0.498567
418 | 0.860458 | 304 | 0.499713
418 | 0.862178 | 304 | 0.500287
418 | 0.86361 | 304 | 0.50086
419 | 0.865616 | 304 | 0.501433
419 | 0.867335 | 304 | 0.502006
419 | 0.868481 | 305 | 0.502579
419 | 0.870201 | 305 | 0.503438
419 | 0.871633 | 305 | 0.504298
419 | 0.872493 | 305 | 0.504871
419 | 0.874212 | 305 | 0.505444
419 | 0.875931 | 305 | 0.506017
419 | 0.877077 | 305 | 0.506877
419 | 0.878223 | 305 | 0.508309
420 | 0.87937 | 305 | 0.509456
420 | 0.880802 | 305 | 0.510888
420 | 0.882521 | 305 | 0.512321
420 | 0.883954 | 305 | 0.513754
420 | 0.884814 | 305 | 0.515186
420 | 0.886246 | 305 | 0.516046
420 | 0.887679 | 305 | 0.517479
420 | 0.888539 | 305 | 0.518625
420 | 0.889971 | 305 | 0.519198
420 | 0.891404 | 305 | 0.52063
421 | 0.89255 | 305 | 0.522063
421 | 0.894269 | 306 | 0.522636
421 | 0.895989 | 306 | 0.523496
421 | 0.896848 | 306 | 0.524642
421 | 0.898281 | 306 | 0.525788
421 | 0.9 | 306 | 0.526934
421 | 0.901146 | 306 | 0.52808
421 | 0.902292 | 306 | 0.529513
421 | 0.903152 | 306 | 0.531232
421 | 0.904298 | 306 | 0.532378
421 | 0.905731 | 306 | 0.532951
422 | 0.906877 | 306 | 0.533811
422 | 0.908023 | 306 | 0.535244
422 | 0.909169 | 306 | 0.536676
422 | 0.910029 | 306 | 0.538109
422 | 0.910888 | 306 | 0.539255
422 | 0.912034 | 306 | 0.539828
422 | 0.913181 | 306 | 0.540401
422 | 0.91404 | 306 | 0.541547
422 | 0.9149 | 306 | 0.542693
422 | 0.915759 | 307 | 0.543553
423 | 0.916905 | 307 | 0.544699
423 | 0.918625 | 307 | 0.545559
423 | 0.919771 | 307 | 0.546705
423 | 0.92063 | 307 | 0.548424
423 | 0.921777 | 307 | 0.549857
423 | 0.922636 | 307 | 0.550716
423 | 0.923496 | 307 | 0.551289
423 | 0.924642 | 307 | 0.551862
423 | 0.925788 | 307 | 0.553295
423 | 0.926648 | 307 | 0.555014
424 | 0.927507 | 307 | 0.55616
424 | 0.928653 | 307 | 0.557307
424 | 0.929513 | 307 | 0.558166
424 | 0.930946 | 307 | 0.558739
424 | 0.932665 | 307 | 0.559599
424 | 0.933524 | 307 | 0.560745
424 | 0.934384 | 307 | 0.561891
424 | 0.935244 | 307 | 0.562751
424 | 0.935817 | 307 | 0.563897
424 | 0.936676 | 308 | 0.565043
425 | 0.937822 | 308 | 0.565903
425 | 0.938968 | 308 | 0.567335
425 | 0.940401 | 308 | 0.568481
425 | 0.941834 | 308 | 0.569628
425 | 0.942693 | 308 | 0.57106
425 | 0.943553 | 308 | 0.572206
425 | 0.944699 | 308 | 0.573926
425 | 0.945845 | 308 | 0.575358
425 | 0.946705 | 308 | 0.575931
425 | 0.947564 | 308 | 0.577364
426 | 0.948424 | 308 | 0.578797
426 | 0.94957 | 308 | 0.57937
426 | 0.951003 | 308 | 0.580802
426 | 0.951862 | 308 | 0.582235
426 | 0.952722 | 308 | 0.582235
426 | 0.953868 | 308 | 0.583381
426 | 0.954728 | 308 | 0.584814
426 | 0.955587 | 308 | 0.58596
426 | 0.956734 | 309 | 0.587106
426 | 0.957593 | 309 | 0.588252
427 | 0.958453 | 309 | 0.589112
427 | 0.959599 | 309 | 0.589971
427 | 0.960458 | 309 | 0.590831
427 | 0.961318 | 309 | 0.591404
427 | 0.962178 | 309 | 0.592837
427 | 0.963037 | 309 | 0.594269
427 | 0.964183 | 309 | 0.594842
427 | 0.965043 | 309 | 0.595415
427 | 0.965616 | 309 | 0.596275
427 | 0.966762 | 309 | 0.597135
428 | 0.967908 | 309 | 0.598281
428 | 0.968481 | 309 | 0.599427
428 | 0.968481 | 309 | 0.599427
428 | 0.969054 | 309 | 0.600573
428 | 0.969628 | 309 | 0.602006
428 | 0.970201 | 309 | 0.603152
428 | 0.970774 | 309 | 0.604011
428 | 0.971347 | 310 | 0.605158
428 | 0.97192 | 310 | 0.606304
428 | 0.972493 | 310 | 0.608023
429 | 0.973066 | 310 | 0.610029
429 | 0.973639 | 310 | 0.611175
429 | 0.974212 | 310 | 0.612607
429 | 0.974785 | 310 | 0.61404
429 | 0.975358 | 310 | 0.615186
429 | 0.975931 | 310 | 0.616905
429 | 0.976504 | 310 | 0.618338
429 | 0.977077 | 310 | 0.618911
429 | 0.97765 | 310 | 0.620344
429 | 0.97765 | 310 | 0.622063
430 | 0.978223 | 310 | 0.623209
430 | 0.978223 | 310 | 0.624355
430 | 0.978797 | 310 | 0.625215
430 | 0.978797 | 310 | 0.626074
430 | 0.97937 | 310 | 0.627794
430 | 0.97937 | 310 | 0.629799
430 | 0.97937 | 311 | 0.631232
430 | 0.979943 | 311 | 0.633524
430 | 0.979943 | 311 | 0.63553
431 | 0.979943 | 311 | 0.636103
431 | 0.980516 | 311 | 0.637822
431 | 0.981089 | 311 | 0.639828
431 | 0.981089 | 311 | 0.640974
431 | 0.981662 | 311 | 0.642693
431 | 0.982235 | 311 | 0.644699
431 | 0.982235 | 311 | 0.646132
431 | 0.982235 | 311 | 0.647851
431 | 0.982235 | 311 | 0.649284
431 | 0.982808 | 311 | 0.650143
432 | 0.982808 | 311 | 0.651576
432 | 0.983381 | 311 | 0.653295
432 | 0.983381 | 311 | 0.654728
432 | 0.983954 | 311 | 0.655874
432 | 0.983954 | 311 | 0.65702
432 | 0.984527 | 312 | 0.658166
432 | 0.984527 | 312 | 0.659885
432 | 0.9851 | 312 | 0.661318
432 | 0.9851 | 312 | 0.661891
432 | 0.9851 | 312 | 0.662751
433 | 0.985673 | 312 | 0.663897
433 | 0.985673 | 312 | 0.66533
433 | 0.985673 | 312 | 0.667049
433 | 0.985673 | 312 | 0.668195
433 | 0.986246 | 312 | 0.668768
433 | 0.986819 | 312 | 0.669341
433 | 0.986819 | 312 | 0.670487
433 | 0.986819 | 312 | 0.671633
433 | 0.986819 | 312 | 0.672493
433 | 0.987393 | 312 | 0.673926
434 | 0.987393 | 312 | 0.675072
434 | 0.987393 | 312 | 0.675931
434 | 0.987393 | 312 | 0.67765
434 | 0.987393 | 312 | 0.67937
434 | 0.987393 | 313 | 0.680802
434 | 0.987966 | 313 | 0.682235
434 | 0.987966 | 313 | 0.683668
434 | 0.987966 | 313 | 0.685673
434 | 0.988539 | 313 | 0.687393
435 | 0.989112 | 313 | 0.688539
435 | 0.989112 | 313 | 0.689685
435 | 0.989112 | 313 | 0.690831
435 | 0.989685 | 313 | 0.691977
435 | 0.988539 | 313 | 0.69341
435 | 0.987966 | 313 | 0.695129
435 | 0.987393 | 313 | 0.696562
435 | 0.987393 | 313 | 0.697994
435 | 0.987393 | 313 | 0.699427
436 | 0.987393 | 313 | 0.700287
436 | 0.986819 | 313 | 0.701719
436 | 0.986819 | 313 | 0.703438
436 | 0.986246 | 313 | 0.704298
436 | 0.985673 | 314 | 0.705444
436 | 0.985673 | 314 | 0.70659
436 | 0.985673 | 314 | 0.70745
436 | 0.9851 | 314 | 0.708596
436 | 0.9851 | 314 | 0.710029
437 | 0.9851 | 314 | 0.711461
437 | 0.984527 | 314 | 0.712607
437 | 0.983954 | 314 | 0.713754
437 | 0.983954 | 314 | 0.714613
437 | 0.983954 | 314 | 0.715473
437 | 0.983381 | 314 | 0.716619
437 | 0.983381 | 314 | 0.717479
437 | 0.982808 | 314 | 0.718625
437 | 0.982808 | 314 | 0.719771
437 | 0.982808 | 314 | 0.719771
438 | 0.982235 | 314 | 0.720917
438 | 0.981662 | 314 | 0.722636
438 | 0.981662 | 314 | 0.723782
438 | 0.981662 | 314 | 0.724642
438 | 0.981089 | 315 | 0.726074
438 | 0.981089 | 315 | 0.727507
438 | 0.981089 | 315 | 0.72894
438 | 0.980516 | 315 | 0.730372
438 | 0.979943 | 315 | 0.731519
439 | 0.97937 | 315 | 0.732951
439 | 0.978797 | 315 | 0.734097
439 | 0.978223 | 315 | 0.73467
439 | 0.978223 | 315 | 0.735817
439 | 0.97765 | 315 | 0.737536
439 | 0.976791 | 315 | 0.738968
439 | 0.975931 | 315 | 0.740115
439 | 0.975931 | 315 | 0.741261
439 | 0.975072 | 315 | 0.742407
439 | 0.974212 | 315 | 0.744126
440 | 0.974212 | 315 | 0.745559
440 | 0.973639 | 315 | 0.746418
440 | 0.972779 | 315 | 0.747851
440 | 0.97192 | 316 | 0.748997
440 | 0.971347 | 316 | 0.749857
440 | 0.970774 | 316 | 0.751576
440 | 0.970201 | 316 | 0.753009
440 | 0.969628 | 316 | 0.753582
440 | 0.969054 | 316 | 0.755014
441 | 0.968481 | 316 | 0.756447
441 | 0.967908 | 316 | 0.757307
441 | 0.967335 | 316 | 0.758453
441 | 0.967335 | 316 | 0.759312
441 | 0.966762 | 316 | 0.760172
441 | 0.966762 | 316 | 0.761605
441 | 0.966189 | 316 | 0.762751
441 | 0.966189 | 316 | 0.76361
441 | 0.965616 | 316 | 0.76447
442 | 0.965616 | 316 | 0.765903
442 | 0.965616 | 316 | 0.767622
442 | 0.965043 | 316 | 0.769054
442 | 0.965043 | 317 | 0.770774
442 | 0.96447 | 317 | 0.77192
442 | 0.96447 | 317 | 0.772779
442 | 0.96447 | 317 | 0.774212
442 | 0.963897 | 317 | 0.775358
442 | 0.963324 | 317 | 0.77765
442 | 0.963324 | 317 | 0.779943
443 | 0.962751 | 317 | 0.780516
443 | 0.962178 | 317 | 0.781375
443 | 0.961605 | 317 | 0.782521
443 | 0.961032 | 317 | 0.783954
443 | 0.960458 | 317 | 0.78596
443 | 0.959885 | 317 | 0.787393
443 | 0.959312 | 317 | 0.788252
443 | 0.958739 | 317 | 0.789685
443 | 0.95788 | 317 | 0.791117
444 | 0.95702 | 317 | 0.791977
444 | 0.956447 | 317 | 0.793123
444 | 0.955874 | 318 | 0.794269
444 | 0.955014 | 318 | 0.795129
444 | 0.954155 | 318 | 0.796562
444 | 0.953295 | 318 | 0.797708
444 | 0.952436 | 318 | 0.798567
444 | 0.951862 | 318 | 0.8
444 | 0.951289 | 318 | 0.801433
445 | 0.950716 | 318 | 0.802292
445 | 0.950143 | 318 | 0.803438
445 | 0.94957 | 318 | 0.804585
445 | 0.948997 | 318 | 0.805158
445 | 0.948424 | 318 | 0.806304
445 | 0.947851 | 318 | 0.80745
445 | 0.947278 | 318 | 0.808309
445 | 0.946418 | 318 | 0.809169
445 | 0.945559 | 318 | 0.810315
446 | 0.944699 | 318 | 0.811461
446 | 0.943553 | 318 | 0.812321
446 | 0.942693 | 319 | 0.813754
446 | 0.94212 | 319 | 0.815186
446 | 0.941547 | 319 | 0.816619
446 | 0.940974 | 319 | 0.817765
446 | 0.940401 | 319 | 0.818338
446 | 0.939828 | 319 | 0.819198
446 | 0.939255 | 319 | 0.82063
447 | 0.938395 | 319 | 0.822063
447 | 0.937249 | 319 | 0.822923
447 | 0.93639 | 319 | 0.823782
447 | 0.935817 | 319 | 0.824928
447 | 0.935244 | 319 | 0.826074
447 | 0.93467 | 319 | 0.826934
447 | 0.934097 | 319 | 0.827794
447 | 0.933238 | 319 | 0.82894
447 | 0.932378 | 319 | 0.829799
448 | 0.931805 | 319 | 0.830659
448 | 0.931232 | 319 | 0.831519
448 | 0.930659 | 320 | 0.832378
448 | 0.930086 | 320 | 0.833238
448 | 0.929513 | 320 | 0.834384
448 | 0.928653 | 320 | 0.83553
448 | 0.927507 | 320 | 0.83553
448 | 0.926648 | 320 | 0.83639
448 | 0.926074 | 320 | 0.837536
449 | 0.925501 | 320 | 0.838682
449 | 0.924642 | 320 | 0.839828
449 | 0.923782 | 320 | 0.840688
449 | 0.922636 | 320 | 0.841261
449 | 0.921203 | 320 | 0.842407
449 | 0.919771 | 320 | 0.843553
449 | 0.918338 | 320 | 0.844126
449 | 0.917192 | 320 | 0.844986
449 | 0.916332 | 320 | 0.846132
450 | 0.915186 | 320 | 0.846991
450 | 0.913754 | 320 | 0.847851
450 | 0.912894 | 321 | 0.849284
450 | 0.912034 | 321 | 0.85043
450 | 0.910888 | 321 | 0.851576
450 | 0.910029 | 321 | 0.852722
450 | 0.909456 | 321 | 0.853582
450 | 0.908309 | 321 | 0.855014
450 | 0.907163 | 321 | 0.85616
451 | 0.906017 | 321 | 0.85702
451 | 0.904298 | 321 | 0.858453
451 | 0.903152 | 321 | 0.859599
451 | 0.902579 | 321 | 0.860458
451 | 0.901146 | 321 | 0.861605
451 | 0.899713 | 321 | 0.862464
451 | 0.898567 | 321 | 0.863037
451 | 0.897421 | 321 | 0.863897
451 | 0.896848 | 321 | 0.86533
452 | 0.895989 | 321 | 0.866476
452 | 0.894556 | 322 | 0.867335
452 | 0.89341 | 322 | 0.868481
452 | 0.89255 | 322 | 0.869341
452 | 0.891404 | 322 | 0.870201
452 | 0.890544 | 322 | 0.87106
452 | 0.889398 | 322 | 0.87192
452 | 0.887966 | 322 | 0.873352
452 | 0.887106 | 322 | 0.874499
453 | 0.886246 | 322 | 0.875358
453 | 0.8851 | 322 | 0.876791
453 | 0.883381 | 322 | 0.877937
453 | 0.881662 | 322 | 0.87851
453 | 0.880229 | 322 | 0.87937
453 | 0.87851 | 322 | 0.880229
453 | 0.877077 | 322 | 0.881089
453 | 0.875358 | 322 | 0.882521
453 | 0.873639 | 322 | 0.883668
454 | 0.872779 | 322 | 0.884241
454 | 0.871347 | 323 | 0.885387
454 | 0.869914 | 323 | 0.886533
454 | 0.868768 | 323 | 0.886533
454 | 0.867049 | 323 | 0.887393
454 | 0.865616 | 323 | 0.888252
454 | 0.86447 | 323 | 0.888825
454 | 0.863037 | 323 | 0.889685
454 | 0.861605 | 323 | 0.890544
455 | 0.860458 | 323 | 0.890544
455 | 0.859312 | 323 | 0.891404
455 | 0.85788 | 323 | 0.892264
455 | 0.856447 | 323 | 0.892837
455 | 0.855301 | 323 | 0.89341
455 | 0.854155 | 323 | 0.894269
455 | 0.853009 | 323 | 0.895129
455 | 0.851289 | 323 | 0.895989
455 | 0.849857 | 323 | 0.896848
456 | 0.849284 | 324 | 0.897708
456 | 0.848424 | 324 | 0.898567
456 | 0.847278 | 324 | 0.899427
456 | 0.846132 | 324 | 0.900287
456 | 0.844986 | 324 | 0.901146
456 | 0.84384 | 324 | 0.902006
456 | 0.842693 | 324 | 0.902579
456 | 0.841834 | 324 | 0.904011
457 | 0.840974 | 324 | 0.905444
457 | 0.839542 | 324 | 0.906304
457 | 0.838109 | 324 | 0.907736
457 | 0.836676 | 324 | 0.908883
457 | 0.835244 | 324 | 0.909456
457 | 0.833811 | 324 | 0.910315
457 | 0.831805 | 324 | 0.911175
457 | 0.829799 | 324 | 0.912034
457 | 0.82808 | 324 | 0.913181
458 | 0.826934 | 325 | 0.914327
458 | 0.825788 | 325 | 0.915473
458 | 0.824069 | 325 | 0.916619
458 | 0.822636 | 325 | 0.917479
458 | 0.821203 | 325 | 0.917479
458 | 0.819771 | 325 | 0.918338
458 | 0.818625 | 325 | 0.919198
458 | 0.817192 | 325 | 0.919771
458 | 0.815759 | 325 | 0.92063
459 | 0.814613 | 325 | 0.92149
459 | 0.813467 | 325 | 0.922063
459 | 0.812321 | 325 | 0.922636
459 | 0.810315 | 325 | 0.923496
459 | 0.808309 | 325 | 0.924355
459 | 0.806877 | 325 | 0.925215
459 | 0.805444 | 325 | 0.926074
459 | 0.803725 | 325 | 0.926648
460 | 0.801433 | 325 | 0.927221
460 | 0.799713 | 326 | 0.927794
460 | 0.798281 | 326 | 0.928653
460 | 0.796275 | 326 | 0.929513
460 | 0.794556 | 326 | 0.930086
460 | 0.793123 | 326 | 0.930659
460 | 0.791117 | 326 | 0.931232
460 | 0.789685 | 326 | 0.931805
460 | 0.788539 | 326 | 0.932665
461 | 0.787106 | 326 | 0.933811
461 | 0.785387 | 326 | 0.93467
461 | 0.783954 | 326 | 0.935244
461 | 0.783095 | 326 | 0.936103
461 | 0.781662 | 326 | 0.936963
461 | 0.780516 | 326 | 0.936963
461 | 0.779083 | 326 | 0.937822
461 | 0.77765 | 326 | 0.938682
462 | 0.776504 | 326 | 0.939255
462 | 0.775072 | 327 | 0.939828
462 | 0.773926 | 327 | 0.940688
462 | 0.772779 | 327 | 0.941547
462 | 0.771633 | 327 | 0.94212
462 | 0.770774 | 327 | 0.942693
462 | 0.769914 | 327 | 0.943266
462 | 0.768481 | 327 | 0.94384
462 | 0.767335 | 327 | 0.94384
463 | 0.766762 | 327 | 0.944413
463 | 0.765903 | 327 | 0.944986
463 | 0.764756 | 327 | 0.945559
463 | 0.76361 | 327 | 0.946132
463 | 0.762464 | 327 | 0.946705
463 | 0.760745 | 327 | 0.947278
463 | 0.758739 | 327 | 0.947278
463 | 0.757307 | 327 | 0.947851
464 | 0.75616 | 327 | 0.948424
464 | 0.755014 | 328 | 0.948997
464 | 0.753582 | 328 | 0.94957
464 | 0.752149 | 328 | 0.950143
464 | 0.751003 | 328 | 0.950143
464 | 0.749284 | 328 | 0.950716
464 | 0.747564 | 328 | 0.951289
464 | 0.746418 | 328 | 0.951862
464 | 0.744986 | 328 | 0.952722
465 | 0.743553 | 328 | 0.953582
465 | 0.74212 | 328 | 0.953582
465 | 0.740688 | 328 | 0.954441
465 | 0.739828 | 328 | 0.955301
465 | 0.738968 | 328 | 0.955301
465 | 0.737536 | 328 | 0.95616
465 | 0.73639 | 328 | 0.95702
465 | 0.735817 | 328 | 0.95702
466 | 0.734384 | 329 | 0.958166
466 | 0.732951 | 329 | 0.959312
466 | 0.732092 | 329 | 0.959312
466 | 0.730659 | 329 | 0.960172
466 | 0.729226 | 329 | 0.961032
466 | 0.72808 | 329 | 0.961032
466 | 0.726934 | 329 | 0.961891
466 | 0.726074 | 329 | 0.962751
467 | 0.725215 | 329 | 0.963324
467 | 0.723496 | 329 | 0.963897
467 | 0.722063 | 329 | 0.96447
467 | 0.721203 | 329 | 0.96447
467 | 0.720057 | 329 | 0.96533
467 | 0.718911 | 329 | 0.966189
467 | 0.717765 | 329 | 0.966189
467 | 0.716619 | 329 | 0.967049
467 | 0.715759 | 329 | 0.967908
468 | 0.714613 | 330 | 0.967908
468 | 0.712894 | 330 | 0.968481
468 | 0.711461 | 330 | 0.969054
468 | 0.710029 | 330 | 0.969628
468 | 0.708309 | 330 | 0.970201
468 | 0.706877 | 330 | 0.970774
468 | 0.705731 | 330 | 0.971347
468 | 0.704585 | 330 | 0.97192
469 | 0.703438 | 330 | 0.972493
469 | 0.702006 | 330 | 0.972493
469 | 0.700573 | 330 | 0.973066
469 | 0.699713 | 330 | 0.973639
469 | 0.698854 | 330 | 0.974212
469 | 0.697708 | 330 | 0.974212
469 | 0.696562 | 330 | 0.974785
469 | 0.695415 | 330 | 0.975358
470 | 0.694269 | 330 | 0.975931
470 | 0.693123 | 331 | 0.975931
470 | 0.691977 | 331 | 0.976504
470 | 0.689685 | 331 | 0.976504
470 | 0.686533 | 331 | 0.977077
470 | 0.684241 | 331 | 0.977077
470 | 0.682235 | 331 | 0.97765
470 | 0.679656 | 331 | 0.978223
471 | 0.677364 | 331 | 0.978223
471 | 0.675645 | 331 | 0.978797
471 | 0.673639 | 331 | 0.978797
471 | 0.671347 | 331 | 0.97937
471 | 0.669054 | 331 | 0.97937
471 | 0.667335 | 331 | 0.979943
471 | 0.665616 | 331 | 0.979943
471 | 0.663324 | 331 | 0.979943
471 | 0.661318 | 331 | 0.980516
472 | 0.659312 | 332 | 0.980516
472 | 0.65702 | 332 | 0.980516
472 | 0.655301 | 332 | 0.980516
472 | 0.653868 | 332 | 0.980516
472 | 0.652436 | 332 | 0.981089
472 | 0.651003 | 332 | 0.981089
472 | 0.649284 | 332 | 0.981662
472 | 0.647851 | 332 | 0.981662
473 | 0.646418 | 332 | 0.981662
473 | 0.644699 | 332 | 0.981662
473 | 0.64298 | 332 | 0.982235
473 | 0.641547 | 332 | 0.982235
473 | 0.640401 | 332 | 0.982808
473 | 0.639255 | 332 | 0.982808
473 | 0.638109 | 332 | 0.983381
473 | 0.636963 | 332 | 0.983381
474 | 0.635817 | 332 | 0.983954
474 | 0.63467 | 333 | 0.983954
474 | 0.633524 | 333 | 0.983954
474 | 0.632092 | 333 | 0.983954
474 | 0.630659 | 333 | 0.984527
474 | 0.629226 | 333 | 0.984527
474 | 0.626648 | 333 | 0.9851
474 | 0.624355 | 333 | 0.9851
475 | 0.622923 | 333 | 0.985673
475 | 0.620917 | 333 | 0.985673
475 | 0.618911 | 333 | 0.986246
475 | 0.617192 | 333 | 0.986819
475 | 0.615186 | 333 | 0.986819
475 | 0.613181 | 333 | 0.987393
475 | 0.611175 | 333 | 0.987966
475 | 0.609456 | 333 | 0.987966
476 | 0.608023 | 334 | 0.987966
476 | 0.606304 | 334 | 0.987966
476 | 0.604011 | 334 | 0.987966
476 | 0.601719 | 334 | 0.987966
476 | 0.6 | 334 | 0.987966
476 | 0.598281 | 334 | 0.988539
476 | 0.596562 | 334 | 0.988539
476 | 0.594556 | 334 | 0.988539
477 | 0.592837 | 334 | 0.988539
477 | 0.591691 | 334 | 0.988539
477 | 0.590258 | 334 | 0.988539
477 | 0.588825 | 334 | 0.989112
477 | 0.586819 | 334 | 0.989112
477 | 0.584241 | 334 | 0.989112
477 | 0.582521 | 334 | 0.989112
477 | 0.581375 | 334 | 0.989112
478 | 0.580229 | 335 | 0.989112
478 | 0.578797 | 335 | 0.989112
478 | 0.577364 | 335 | 0.989112
478 | 0.575645 | 335 | 0.989112
478 | 0.573926 | 335 | 0.989112
478 | 0.573066 | 335 | 0.989112
478 | 0.57192 | 335 | 0.989112
478 | 0.570487 | 335 | 0.989112
479 | 0.568768 | 335 | 0.989112
479 | 0.567049 | 335 | 0.989112
479 | 0.565616 | 335 | 0.989112
479 | 0.563897 | 335 | 0.989112
479 | 0.562178 | 335 | 0.989112
479 | 0.560458 | 335 | 0.989112
479 | 0.558739 | 335 | 0.989112
479 | 0.557307 | 335 | 0.989112
480 | 0.55616 | 336 | 0.989112
480 | 0.554728 | 336 | 0.989112
480 | 0.553009 | 336 | 0.988539
480 | 0.551576 | 336 | 0.988539
480 | 0.55043 | 336 | 0.987966
480 | 0.549284 | 336 | 0.987966
480 | 0.548138 | 336 | 0.987966
480 | 0.546991 | 336 | 0.987393
481 | 0.545272 | 336 | 0.987393
481 | 0.54384 | 336 | 0.987393
481 | 0.542693 | 336 | 0.987393
481 | 0.541261 | 336 | 0.986819
481 | 0.539828 | 336 | 0.986819
481 | 0.537822 | 336 | 0.986819
481 | 0.53639 | 336 | 0.986819
482 | 0.534957 | 336 | 0.986246
482 | 0.532951 | 336 | 0.986246
482 | 0.531519 | 337 | 0.985673
482 | 0.530372 | 337 | 0.985673
482 | 0.529226 | 337 | 0.985673
482 | 0.527507 | 337 | 0.9851
482 | 0.525788 | 337 | 0.984527
482 | 0.524355 | 337 | 0.984527
483 | 0.523209 | 337 | 0.984527
483 | 0.52235 | 337 | 0.983954
483 | 0.52063 | 337 | 0.983954
483 | 0.519198 | 337 | 0.983381
483 | 0.518338 | 337 | 0.983381
483 | 0.517192 | 337 | 0.982808
483 | 0.516046 | 337 | 0.982808
483 | 0.5149 | 337 | 0.982235
484 | 0.513467 | 337 | 0.982235
484 | 0.511748 | 338 | 0.981662
484 | 0.510315 | 338 | 0.981089
484 | 0.508596 | 338 | 0.981089
484 | 0.507163 | 338 | 0.981089
484 | 0.506304 | 338 | 0.980516
484 | 0.504871 | 338 | 0.980516
484 | 0.503725 | 338 | 0.979943
485 | 0.502865 | 338 | 0.979943
485 | 0.501146 | 338 | 0.97937
485 | 0.499713 | 338 | 0.97937
485 | 0.49914 | 338 | 0.978797
485 | 0.498567 | 338 | 0.978797
485 | 0.497421 | 338 | 0.978223
485 | 0.496275 | 338 | 0.978223
486 | 0.494842 | 338 | 0.97765
486 | 0.49341 | 338 | 0.97765
486 | 0.492837 | 339 | 0.97765
486 | 0.491404 | 339 | 0.977077
486 | 0.489398 | 339 | 0.976504
486 | 0.487966 | 339 | 0.976504
486 | 0.485387 | 339 | 0.976504
486 | 0.483095 | 339 | 0.975931
487 | 0.481662 | 339 | 0.975931
487 | 0.479943 | 339 | 0.975358
487 | 0.47851 | 339 | 0.974785
487 | 0.477077 | 339 | 0.974785
487 | 0.475645 | 339 | 0.974212
487 | 0.473926 | 339 | 0.973352
487 | 0.472493 | 339 | 0.972493
487 | 0.470774 | 339 | 0.97192
488 | 0.469341 | 339 | 0.971347
488 | 0.468195 | 339 | 0.970774
488 | 0.465616 | 340 | 0.970201
488 | 0.46361 | 340 | 0.969628
488 | 0.462751 | 340 | 0.969054
488 | 0.460745 | 340 | 0.968195
488 | 0.458453 | 340 | 0.967335
489 | 0.456734 | 340 | 0.966762
489 | 0.455014 | 340 | 0.966189
489 | 0.453295 | 340 | 0.965616
489 | 0.451862 | 340 | 0.965043
489 | 0.450143 | 340 | 0.96447
489 | 0.448138 | 340 | 0.963897
489 | 0.446418 | 340 | 0.963324
489 | 0.444699 | 340 | 0.962751
490 | 0.44298 | 340 | 0.961891
490 | 0.441834 | 340 | 0.961032
490 | 0.440115 | 340 | 0.960458
490 | 0.438109 | 341 | 0.959885
490 | 0.436963 | 341 | 0.959312
490 | 0.434957 | 341 | 0.958739
490 | 0.433238 | 341 | 0.95788
491 | 0.432378 | 341 | 0.95702
491 | 0.430659 | 341 | 0.95616
491 | 0.42894 | 341 | 0.955014
491 | 0.427507 | 341 | 0.954155
491 | 0.425501 | 341 | 0.953582
491 | 0.423782 | 341 | 0.952722
491 | 0.422063 | 341 | 0.951862
491 | 0.420344 | 341 | 0.951289
492 | 0.418911 | 341 | 0.950716
492 | 0.417192 | 341 | 0.950143
492 | 0.415759 | 341 | 0.94957
492 | 0.414613 | 342 | 0.948711
492 | 0.413181 | 342 | 0.947851
492 | 0.411748 | 342 | 0.947278
492 | 0.410315 | 342 | 0.946418
493 | 0.409169 | 342 | 0.945559
493 | 0.40745 | 342 | 0.944699
493 | 0.405731 | 342 | 0.943553
493 | 0.404585 | 342 | 0.942693
493 | 0.403152 | 342 | 0.94212
493 | 0.401719 | 342 | 0.941547
493 | 0.400287 | 342 | 0.940974
493 | 0.398281 | 342 | 0.940401
494 | 0.396275 | 342 | 0.939255
494 | 0.394842 | 342 | 0.938109
494 | 0.39341 | 342 | 0.937536
494 | 0.391977 | 342 | 0.93639
494 | 0.390544 | 343 | 0.935244
494 | 0.389398 | 343 | 0.934384
494 | 0.387966 | 343 | 0.932665
495 | 0.386533 | 343 | 0.931232
495 | 0.385387 | 343 | 0.930372
495 | 0.383954 | 343 | 0.928653
495 | 0.382521 | 343 | 0.927221
495 | 0.381089 | 343 | 0.926361
495 | 0.379943 | 343 | 0.925215
495 | 0.378797 | 343 | 0.924069
495 | 0.376504 | 343 | 0.923209
496 | 0.374785 | 343 | 0.921777
496 | 0.373926 | 343 | 0.920344
496 | 0.372206 | 343 | 0.919771
496 | 0.370487 | 343 | 0.918625
496 | 0.369054 | 344 | 0.917192
496 | 0.367335 | 344 | 0.916332
496 | 0.365616 | 344 | 0.915186
497 | 0.364183 | 344 | 0.91404
497 | 0.363037 | 344 | 0.913181
497 | 0.361891 | 344 | 0.912034
497 | 0.360745 | 344 | 0.911175
497 | 0.359599 | 344 | 0.910602
497 | 0.35788 | 344 | 0.909742
497 | 0.35616 | 344 | 0.908883
498 | 0.355014 | 344 | 0.90745
498 | 0.353582 | 344 | 0.906017
498 | 0.352436 | 344 | 0.905444
498 | 0.351289 | 344 | 0.904871
498 | 0.349857 | 344 | 0.903725
498 | 0.348424 | 344 | 0.902579
498 | 0.346705 | 345 | 0.902006
498 | 0.344986 | 345 | 0.901146
499 | 0.343553 | 345 | 0.900287
499 | 0.341834 | 345 | 0.899427
499 | 0.339828 | 345 | 0.897994
499 | 0.338682 | 345 | 0.896275
499 | 0.337536 | 345 | 0.894842
499 | 0.336103 | 345 | 0.893123
499 | 0.334957 | 345 | 0.891404
500 | 0.333811 | 345 | 0.890258
500 | 0.332665 | 345 | 0.888252
500 | 0.331519 | 345 | 0.886533
500 | 0.330086 | 345 | 0.885673
500 | 0.328653 | 345 | 0.884241
500 | 0.327507 | 345 | 0.883095
500 | 0.326074 | 346 | 0.882235
501 | 0.324928 | 346 | 0.880516
501 | 0.323782 | 346 | 0.879083
501 | 0.32235 | 346 | 0.877937
501 | 0.320917 | 346 | 0.876218
501 | 0.319484 | 346 | 0.874785
501 | 0.318338 | 346 | 0.873639
501 | 0.317192 | 346 | 0.87192
502 | 0.316046 | 346 | 0.870487
502 | 0.3149 | 346 | 0.869341
502 | 0.313754 | 346 | 0.867622
502 | 0.312607 | 346 | 0.866476
502 | 0.311461 | 346 | 0.865616
502 | 0.310315 | 346 | 0.863897
502 | 0.309169 | 346 | 0.862464
502 | 0.307736 | 347 | 0.861318
503 | 0.30659 | 347 | 0.859599
503 | 0.306017 | 347 | 0.858453
503 | 0.305158 | 347 | 0.857593
503 | 0.304298 | 347 | 0.855874
503 | 0.303438 | 347 | 0.854441
503 | 0.302579 | 347 | 0.853582
503 | 0.302006 | 347 | 0.852436
504 | 0.301146 | 347 | 0.851289
504 | 0.300287 | 347 | 0.85043
504 | 0.299713 | 347 | 0.848997
504 | 0.298854 | 347 | 0.847278
504 | 0.297994 | 347 | 0.845845
504 | 0.297421 | 347 | 0.844126
504 | 0.296562 | 347 | 0.84298
505 | 0.295702 | 348 | 0.84212
505 | 0.295129 | 348 | 0.840115
505 | 0.294556 | 348 | 0.838395
505 | 0.293696 | 348 | 0.837249
505 | 0.292837 | 348 | 0.83553
505 | 0.292264 | 348 | 0.834384
505 | 0.291117 | 348 | 0.833524
506 | 0.289971 | 348 | 0.831805
506 | 0.289112 | 348 | 0.830372
506 | 0.287679 | 348 | 0.829226
506 | 0.286246 | 348 | 0.827794
506 | 0.285387 | 348 | 0.826934
506 | 0.284241 | 348 | 0.826074
506 | 0.282808 | 348 | 0.824642
507 | 0.281662 | 348 | 0.822923
507 | 0.280516 | 349 | 0.82149
507 | 0.27937 | 349 | 0.819198
507 | 0.27851 | 349 | 0.817192
507 | 0.277364 | 349 | 0.816046
507 | 0.276218 | 349 | 0.813754
507 | 0.275358 | 349 | 0.811461
508 | 0.273926 | 349 | 0.810029
508 | 0.272779 | 349 | 0.808309
508 | 0.272206 | 349 | 0.806877
508 | 0.271633 | 349 | 0.806017
508 | 0.270487 | 349 | 0.803725
508 | 0.269054 | 349 | 0.801719
508 | 0.268195 | 349 | 0.800573
509 | 0.267335 | 349 | 0.798854
509 | 0.266476 | 349 | 0.797708
509 | 0.26533 | 350 | 0.796562
509 | 0.26361 | 350 | 0.794556
509 | 0.262178 | 350 | 0.792264
509 | 0.261032 | 350 | 0.790544
509 | 0.260172 | 350 | 0.788252
510 | 0.259599 | 350 | 0.78596
510 | 0.259026 | 350 | 0.784814
510 | 0.258166 | 350 | 0.782808
510 | 0.25702 | 350 | 0.781089
510 | 0.25616 | 350 | 0.779656
510 | 0.255014 | 350 | 0.776791
510 | 0.253582 | 350 | 0.774499
511 | 0.252722 | 350 | 0.773352
511 | 0.251576 | 350 | 0.771633
511 | 0.250143 | 350 | 0.770201
511 | 0.248711 | 351 | 0.769341
511 | 0.247278 | 351 | 0.767335
511 | 0.246132 | 351 | 0.765043
511 | 0.244699 | 351 | 0.763324
512 | 0.24298 | 351 | 0.761318
512 | 0.241547 | 351 | 0.759312
512 | 0.240401 | 351 | 0.757593
512 | 0.238968 | 351 | 0.755587
512 | 0.237822 | 351 | 0.753868
512 | 0.236963 | 351 | 0.751862
512 | 0.235817 | 351 | 0.74957
513 | 0.23467 | 351 | 0.747851
513 | 0.232951 | 351 | 0.745845
513 | 0.231519 | 351 | 0.743553
513 | 0.230659 | 352 | 0.741834
513 | 0.229226 | 352 | 0.740401
513 | 0.22808 | 352 | 0.738682
513 | 0.227221 | 352 | 0.737536
514 | 0.225788 | 352 | 0.736676
514 | 0.224355 | 352 | 0.735244
514 | 0.223209 | 352 | 0.733811
514 | 0.221203 | 352 | 0.732378
514 | 0.219484 | 352 | 0.730372
514 | 0.218911 | 352 | 0.728367
514 | 0.218052 | 352 | 0.726934
515 | 0.216905 | 352 | 0.724069
515 | 0.215473 | 352 | 0.72149
515 | 0.213754 | 352 | 0.720057
515 | 0.212607 | 352 | 0.717765
515 | 0.211748 | 353 | 0.716332
515 | 0.210888 | 353 | 0.715186
515 | 0.210029 | 353 | 0.712894
516 | 0.208596 | 353 | 0.710888
516 | 0.206877 | 353 | 0.709169
516 | 0.205731 | 353 | 0.706877
516 | 0.205158 | 353 | 0.705444
516 | 0.203725 | 353 | 0.704298
516 | 0.201719 | 353 | 0.702006
517 | 0.200287 | 353 | 0.700287
517 | 0.198854 | 353 | 0.69914
517 | 0.197421 | 353 | 0.697135
517 | 0.196275 | 353 | 0.695129
517 | 0.195129 | 353 | 0.693696
517 | 0.193696 | 353 | 0.691977
517 | 0.191977 | 354 | 0.689971
518 | 0.190831 | 354 | 0.687679
518 | 0.189685 | 354 | 0.6851
518 | 0.188252 | 354 | 0.683381
518 | 0.187393 | 354 | 0.681948
518 | 0.186246 | 354 | 0.679083
518 | 0.184814 | 354 | 0.676791
518 | 0.183381 | 354 | 0.675931
519 | 0.182235 | 354 | 0.674212
519 | 0.181375 | 354 | 0.672779
519 | 0.180516 | 354 | 0.671633
519 | 0.17937 | 354 | 0.669628
519 | 0.177937 | 354 | 0.667908
519 | 0.176218 | 354 | 0.666476
519 | 0.174785 | 355 | 0.66361
520 | 0.174212 | 355 | 0.661318
520 | 0.173352 | 355 | 0.660745
520 | 0.172206 | 355 | 0.658166
520 | 0.17106 | 355 | 0.655587
520 | 0.169341 | 355 | 0.653868
520 | 0.167908 | 355 | 0.650716
521 | 0.167335 | 355 | 0.648711
521 | 0.166762 | 355 | 0.646991
521 | 0.165903 | 355 | 0.644126
521 | 0.164756 | 355 | 0.64212
521 | 0.16361 | 355 | 0.640688
521 | 0.162751 | 355 | 0.638682
521 | 0.162178 | 355 | 0.636963
522 | 0.161318 | 356 | 0.635244
522 | 0.160458 | 356 | 0.633238
522 | 0.159885 | 356 | 0.630946
522 | 0.159312 | 356 | 0.628653
522 | 0.158453 | 356 | 0.626648
522 | 0.157593 | 356 | 0.624928
522 | 0.15702 | 356 | 0.622636
523 | 0.156447 | 356 | 0.619771
523 | 0.155587 | 356 | 0.617765
523 | 0.154728 | 356 | 0.616332
523 | 0.154155 | 356 | 0.613467
523 | 0.153295 | 356 | 0.610888
523 | 0.152436 | 356 | 0.609742
524 | 0.151862 | 356 | 0.606877
524 | 0.151289 | 356 | 0.604298
524 | 0.15043 | 357 | 0.602865
524 | 0.14957 | 357 | 0.600573
524 | 0.14957 | 357 | 0.597708
524 | 0.148997 | 357 | 0.595702
524 | 0.148138 | 357 | 0.593696
525 | 0.146991 | 357 | 0.591117
525 | 0.146132 | 357 | 0.589112
525 | 0.145559 | 357 | 0.587106
525 | 0.144986 | 357 | 0.584527
525 | 0.144126 | 357 | 0.582521
525 | 0.143266 | 357 | 0.580516
525 | 0.142693 | 357 | 0.57765
526 | 0.141547 | 357 | 0.575358
526 | 0.140401 | 357 | 0.573352
526 | 0.139828 | 358 | 0.570774
526 | 0.138968 | 358 | 0.568481
526 | 0.138109 | 358 | 0.566476
526 | 0.137536 | 358 | 0.564756
527 | 0.136963 | 358 | 0.562751
527 | 0.136103 | 358 | 0.559885
527 | 0.135244 | 358 | 0.55788
527 | 0.134384 | 358 | 0.556447
527 | 0.133524 | 358 | 0.553582
527 | 0.132665 | 358 | 0.550716
527 | 0.131232 | 358 | 0.549284
528 | 0.130086 | 358 | 0.547564
528 | 0.129513 | 358 | 0.544699
528 | 0.12894 | 358 | 0.541547
528 | 0.12808 | 359 | 0.538968
528 | 0.127221 | 359 | 0.537249
528 | 0.126074 | 359 | 0.53639
529 | 0.124928 | 359 | 0.534097
529 | 0.124069 | 359 | 0.530946
529 | 0.123209 | 359 | 0.52894
529 | 0.12235 | 359 | 0.526648
529 | 0.121203 | 359 | 0.524642
529 | 0.120344 | 359 | 0.522923
529 | 0.119771 | 359 | 0.520057
530 | 0.119198 | 359 | 0.518052
530 | 0.118338 | 359 | 0.516046
530 | 0.117479 | 359 | 0.513181
530 | 0.116905 | 359 | 0.511461
530 | 0.116332 | 360 | 0.509169
530 | 0.115473 | 360 | 0.506877
531 | 0.114613 | 360 | 0.504871
531 | 0.113754 | 360 | 0.502865
531 | 0.112894 | 360 | 0.50086
531 | 0.112321 | 360 | 0.49914
531 | 0.111748 | 360 | 0.497994
531 | 0.111175 | 360 | 0.495702
532 | 0.110602 | 360 | 0.493696
532 | 0.110029 | 360 | 0.491691
532 | 0.109456 | 360 | 0.489398
532 | 0.108883 | 360 | 0.487966
532 | 0.108309 | 360 | 0.486246
532 | 0.107736 | 360 | 0.483668
532 | 0.107163 | 361 | 0.481662
533 | 0.10659 | 361 | 0.480229
533 | 0.106017 | 361 | 0.478223
533 | 0.105444 | 361 | 0.476218
533 | 0.105444 | 361 | 0.474499
533 | 0.104871 | 361 | 0.472493
533 | 0.104298 | 361 | 0.470201
534 | 0.103725 | 361 | 0.468481
534 | 0.103152 | 361 | 0.466189
534 | 0.103152 | 361 | 0.463897
534 | 0.102579 | 361 | 0.462464
534 | 0.102006 | 361 | 0.460458
534 | 0.101433 | 361 | 0.458739
534 | 0.10086 | 361 | 0.457593
535 | 0.100287 | 362 | 0.455874
535 | 0.100287 | 362 | 0.454441
535 | 0.099713 | 362 | 0.453295
535 | 0.09914 | 362 | 0.450716
535 | 0.098567 | 362 | 0.448711
535 | 0.098567 | 362 | 0.446991
536 | 0.097994 | 362 | 0.444699
536 | 0.097994 | 362 | 0.443553
536 | 0.097421 | 362 | 0.442407
536 | 0.096848 | 362 | 0.440688
536 | 0.096275 | 362 | 0.438682
536 | 0.096275 | 362 | 0.43639
537 | 0.095702 | 362 | 0.433811
537 | 0.095129 | 362 | 0.430946
537 | 0.094556 | 363 | 0.428653
537 | 0.094556 | 363 | 0.426074
537 | 0.093983 | 363 | 0.422636
537 | 0.09341 | 363 | 0.420344
538 | 0.092837 | 363 | 0.417765
538 | 0.092837 | 363 | 0.415186
538 | 0.092264 | 363 | 0.413754
538 | 0.091691 | 363 | 0.411461
538 | 0.091117 | 363 | 0.408309
538 | 0.091117 | 363 | 0.406304
538 | 0.090544 | 363 | 0.404298
539 | 0.089971 | 363 | 0.401719
539 | 0.089398 | 363 | 0.399713
539 | 0.088825 | 363 | 0.396848
539 | 0.088825 | 364 | 0.394269
539 | 0.088252 | 364 | 0.39255
539 | 0.087679 | 364 | 0.390258
540 | 0.087679 | 364 | 0.387679
540 | 0.087106 | 364 | 0.38596
540 | 0.086533 | 364 | 0.383381
540 | 0.08596 | 364 | 0.380802
540 | 0.085387 | 364 | 0.379656
540 | 0.084814 | 364 | 0.377364
541 | 0.084814 | 364 | 0.375358
541 | 0.084241 | 364 | 0.373352
541 | 0.083668 | 364 | 0.370774
541 | 0.083095 | 364 | 0.369341
541 | 0.082521 | 365 | 0.368195
541 | 0.081948 | 365 | 0.365903
542 | 0.081375 | 365 | 0.363897
542 | 0.080802 | 365 | 0.362464
542 | 0.080229 | 365 | 0.359885
542 | 0.079656 | 365 | 0.357593
542 | 0.079083 | 365 | 0.356447
542 | 0.07851 | 365 | 0.354728
542 | 0.07851 | 365 | 0.352436
543 | 0.077937 | 365 | 0.35043
543 | 0.077364 | 365 | 0.348138
543 | 0.077364 | 365 | 0.346418
543 | 0.076504 | 365 | 0.344986
543 | 0.075645 | 365 | 0.343266
543 | 0.075645 | 366 | 0.34212
544 | 0.074785 | 366 | 0.340974
544 | 0.073926 | 366 | 0.339255
544 | 0.073926 | 366 | 0.336963
544 | 0.073352 | 366 | 0.33467
544 | 0.072779 | 366 | 0.332378
544 | 0.072206 | 366 | 0.330659
545 | 0.071633 | 366 | 0.329513
545 | 0.07106 | 366 | 0.327794
545 | 0.070487 | 366 | 0.326074
545 | 0.069914 | 366 | 0.324355
545 | 0.069341 | 366 | 0.32235
545 | 0.069341 | 366 | 0.320344
546 | 0.068768 | 367 | 0.318911
546 | 0.068195 | 367 | 0.316905
546 | 0.067622 | 367 | 0.3149
546 | 0.067049 | 367 | 0.313754
546 | 0.066476 | 367 | 0.311748
546 | 0.065903 | 367 | 0.309456
547 | 0.06533 | 367 | 0.308023
547 | 0.064756 | 367 | 0.306304
547 | 0.064183 | 367 | 0.304585
547 | 0.06361 | 367 | 0.303438
547 | 0.063037 | 367 | 0.301719
547 | 0.062464 | 367 | 0.299713
548 | 0.061891 | 367 | 0.297994
548 | 0.061891 | 367 | 0.295989
548 | 0.061318 | 368 | 0.294269
548 | 0.060745 | 368 | 0.292837
548 | 0.060745 | 368 | 0.291404
548 | 0.060172 | 368 | 0.289685
549 | 0.059599 | 368 | 0.287679
549 | 0.059026 | 368 | 0.284814
549 | 0.059026 | 368 | 0.282521
549 | 0.058453 | 368 | 0.281662
549 | 0.05788 | 368 | 0.279943
549 | 0.057307 | 368 | 0.278223
550 | 0.056734 | 368 | 0.277077
550 | 0.05616 | 368 | 0.275072
550 | 0.05616 | 368 | 0.273352
550 | 0.055587 | 369 | 0.272206
550 | 0.055587 | 369 | 0.270201
550 | 0.055587 | 369 | 0.268481
551 | 0.055014 | 369 | 0.267049
551 | 0.054441 | 369 | 0.265043
551 | 0.053868 | 369 | 0.263037
551 | 0.053295 | 369 | 0.261605
551 | 0.053295 | 369 | 0.259885
551 | 0.052722 | 369 | 0.258453
552 | 0.052722 | 369 | 0.257307
552 | 0.052149 | 369 | 0.255587
552 | 0.052149 | 369 | 0.253582
552 | 0.051576 | 369 | 0.251576
552 | 0.051003 | 370 | 0.249284
552 | 0.05043 | 370 | 0.247278
553 | 0.049857 | 370 | 0.245559
553 | 0.049857 | 370 | 0.243553
553 | 0.049857 | 370 | 0.241547
553 | 0.049284 | 370 | 0.239828
553 | 0.049284 | 370 | 0.238395
553 | 0.048711 | 370 | 0.23639
554 | 0.048711 | 370 | 0.234384
554 | 0.048711 | 370 | 0.232378
554 | 0.048711 | 370 | 0.229799
554 | 0.048138 | 370 | 0.22808
554 | 0.047564 | 370 | 0.226934
554 | 0.047564 | 370 | 0.224928
555 | 0.046991 | 371 | 0.222923
555 | 0.046991 | 371 | 0.221203
555 | 0.046991 | 371 | 0.219198
555 | 0.046418 | 371 | 0.217479
555 | 0.045845 | 371 | 0.216332
555 | 0.045845 | 371 | 0.214327
556 | 0.045272 | 371 | 0.212607
556 | 0.045272 | 371 | 0.211461
556 | 0.044699 | 371 | 0.210029
556 | 0.044126 | 371 | 0.208596
556 | 0.043553 | 371 | 0.20659
556 | 0.043553 | 371 | 0.204871
557 | 0.043553 | 371 | 0.203725
557 | 0.04298 | 372 | 0.202579
557 | 0.042407 | 372 | 0.200573
557 | 0.041834 | 372 | 0.198854
557 | 0.041834 | 372 | 0.197708
558 | 0.041261 | 372 | 0.195415
558 | 0.040688 | 372 | 0.193696
558 | 0.040688 | 372 | 0.192264
558 | 0.040115 | 372 | 0.189971
558 | 0.040115 | 372 | 0.188539
558 | 0.039542 | 372 | 0.187393
559 | 0.038968 | 372 | 0.1851
559 | 0.038968 | 372 | 0.183095
559 | 0.038395 | 372 | 0.181375
559 | 0.038395 | 373 | 0.179656
559 | 0.037822 | 373 | 0.178797
559 | 0.037822 | 373 | 0.177364
560 | 0.037822 | 373 | 0.175645
560 | 0.037249 | 373 | 0.174785
560 | 0.037249 | 373 | 0.173352
560 | 0.037249 | 373 | 0.17106
560 | 0.036676 | 373 | 0.169341
560 | 0.036676 | 373 | 0.168195
561 | 0.036676 | 373 | 0.167049
561 | 0.036103 | 373 | 0.165903
561 | 0.036103 | 373 | 0.16447
561 | 0.036103 | 373 | 0.163037
561 | 0.03553 | 374 | 0.161891
561 | 0.03553 | 374 | 0.160745
562 | 0.03553 | 374 | 0.159026
562 | 0.034957 | 374 | 0.157593
562 | 0.034957 | 374 | 0.15702
562 | 0.034957 | 374 | 0.156447
562 | 0.034957 | 374 | 0.155301
563 | 0.034384 | 374 | 0.154155
563 | 0.034384 | 374 | 0.153295
563 | 0.034384 | 374 | 0.152149
563 | 0.034384 | 374 | 0.151003
563 | 0.034384 | 374 | 0.149857
563 | 0.033811 | 374 | 0.148997
564 | 0.033811 | 375 | 0.148424
564 | 0.033811 | 375 | 0.146991
564 | 0.033811 | 375 | 0.145559
564 | 0.033811 | 375 | 0.144986
564 | 0.033811 | 375 | 0.144126
564 | 0.033811 | 375 | 0.14298
565 | 0.033811 | 375 | 0.141834
565 | 0.033238 | 375 | 0.140974
565 | 0.033238 | 375 | 0.140115
565 | 0.032665 | 375 | 0.138968
565 | 0.032665 | 375 | 0.137822
566 | 0.032092 | 375 | 0.136963
566 | 0.032092 | 375 | 0.135817
566 | 0.032092 | 376 | 0.13467
566 | 0.031519 | 376 | 0.134097
566 | 0.031519 | 376 | 0.133238
566 | 0.031519 | 376 | 0.132092
567 | 0.030946 | 376 | 0.130946
567 | 0.030946 | 376 | 0.129799
567 | 0.030372 | 376 | 0.12808
567 | 0.030372 | 376 | 0.126648
567 | 0.029799 | 376 | 0.126074
567 | 0.029799 | 376 | 0.125215
568 | 0.029226 | 376 | 0.124069
568 | 0.029226 | 376 | 0.12235
568 | 0.029226 | 376 | 0.120917
568 | 0.029226 | 377 | 0.120344
568 | 0.028653 | 377 | 0.119484
569 | 0.028653 | 377 | 0.118338
569 | 0.02808 | 377 | 0.117192
569 | 0.02808 | 377 | 0.116046
569 | 0.02808 | 377 | 0.115186
569 | 0.027507 | 377 | 0.114327
569 | 0.026934 | 377 | 0.113181
570 | 0.026934 | 377 | 0.112034
570 | 0.026361 | 377 | 0.110888
570 | 0.026361 | 377 | 0.109742
570 | 0.025788 | 377 | 0.108596
570 | 0.025788 | 378 | 0.107736
570 | 0.025215 | 378 | 0.107163
571 | 0.025215 | 378 | 0.106304
571 | 0.024642 | 378 | 0.105158
571 | 0.024642 | 378 | 0.104011
571 | 0.024069 | 378 | 0.103152
571 | 0.024069 | 378 | 0.102006
572 | 0.023496 | 378 | 0.10086
572 | 0.023496 | 378 | 0.1
572 | 0.022923 | 378 | 0.098854
572 | 0.022923 | 378 | 0.097708
572 | 0.02235 | 378 | 0.096562
572 | 0.021777 | 378 | 0.095702
573 | 0.021777 | 379 | 0.094556
573 | 0.021203 | 379 | 0.093123
573 | 0.021203 | 379 | 0.092264
573 | 0.02063 | 379 | 0.091691
573 | 0.02063 | 379 | 0.091117
574 | 0.020057 | 379 | 0.090258
574 | 0.020057 | 379 | 0.089112
574 | 0.019484 | 379 | 0.087966
574 | 0.018911 | 379 | 0.087106
574 | 0.018911 | 379 | 0.08596
574 | 0.018338 | 379 | 0.084814
575 | 0.018338 | 379 | 0.084241
575 | 0.017765 | 379 | 0.083381
575 | 0.017765 | 380 | 0.082521
575 | 0.017765 | 380 | 0.081375
575 | 0.017192 | 380 | 0.080229
576 | 0.017192 | 380 | 0.07937
576 | 0.017192 | 380 | 0.07851
576 | 0.017192 | 380 | 0.07851
576 | 0.016619 | 380 | 0.07765
576 | 0.016619 | 380 | 0.076218
576 | 0.016619 | 380 | 0.075072
577 | 0.016619 | 380 | 0.074499
577 | 0.016046 | 380 | 0.073926
577 | 0.016046 | 380 | 0.073352
577 | 0.016046 | 381 | 0.073352
577 | 0.016046 | 381 | 0.072779
578 | 0.016046 | 381 | 0.072206
578 | 0.015473 | 381 | 0.071633
578 | 0.0149 | 381 | 0.07106
578 | 0.0149 | 381 | 0.070487
578 | 0.0149 | 381 | 0.069914
579 | 0.0149 | 381 | 0.069341
579 | 0.0149 | 381 | 0.069341
579 | 0.0149 | 381 | 0.069341
579 | 0.0149 | 381 | 0.068768
579 | 0.0149 | 381 | 0.067049
579 | 0.0149 | 382 | 0.06533
580 | 0.0149 | 382 | 0.064756
580 | 0.014327 | 382 | 0.064183
580 | 0.014327 | 382 | 0.06361
580 | 0.014327 | 382 | 0.063037
580 | 0.013754 | 382 | 0.062464
581 | 0.013754 | 382 | 0.061891
581 | 0.013754 | 382 | 0.061318
581 | 0.013754 | 382 | 0.060745
581 | 0.013754 | 382 | 0.060172
581 | 0.013754 | 382 | 0.059599
581 | 0.013754 | 383 | 0.059026
582 | 0.013754 | 383 | 0.058453
582 | 0.013181 | 383 | 0.05788
582 | 0.013181 | 383 | 0.057307
582 | 0.013181 | 383 | 0.056734
582 | 0.013181 | 383 | 0.05616
583 | 0.012607 | 383 | 0.055587
583 | 0.012607 | 383 | 0.055014
583 | 0.012607 | 383 | 0.054441
583 | 0.012034 | 383 | 0.053868
583 | 0.012034 | 383 | 0.053295
584 | 0.012034 | 383 | 0.052722
584 | 0.011461 | 383 | 0.052149
584 | 0.011461 | 384 | 0.051576
584 | 0.011461 | 384 | 0.051003
584 | 0.010888 | 384 | 0.050143
584 | 0.010888 | 384 | 0.049284
585 | 0.010888 | 384 | 0.048711
585 | 0.010315 | 384 | 0.048138
585 | 0.010315 | 384 | 0.047564
585 | 0.010315 | 384 | 0.046991
585 | 0.010315 | 384 | 0.046418
586 | 0.010315 | 384 | 0.045845
586 | 0.009742 | 384 | 0.045272
586 | 0.009742 | 384 | 0.044413
|  | 385 | 0.043553
|  | 385 | 0.04298
|  | 385 | 0.042407
|  | 385 | 0.042407
|  | 385 | 0.041834
|  | 385 | 0.041261
|  | 385 | 0.041261
|  | 385 | 0.040688
|  | 385 | 0.040115
|  | 385 | 0.039542
|  | 385 | 0.038968
|  | 385 | 0.038395
|  | 386 | 0.037822
|  | 386 | 0.037822
|  | 386 | 0.037249
|  | 386 | 0.036676
|  | 386 | 0.036103
|  | 386 | 0.03553
|  | 386 | 0.03553
|  | 386 | 0.034957
|  | 386 | 0.034384
|  | 386 | 0.034384
|  | 386 | 0.033811
|  | 386 | 0.033811
|  | 387 | 0.033238
|  | 387 | 0.032665
|  | 387 | 0.032092
|  | 387 | 0.032092
|  | 387 | 0.031519
|  | 387 | 0.030946
|  | 387 | 0.030946
|  | 387 | 0.030372
|  | 387 | 0.030372
|  | 387 | 0.029799
|  | 387 | 0.029226
|  | 387 | 0.029226
|  | 388 | 0.028653
|  | 388 | 0.02808
|  | 388 | 0.02808
|  | 388 | 0.02808
|  | 388 | 0.027507
|  | 388 | 0.026934
|  | 388 | 0.026934
|  | 388 | 0.026934
|  | 388 | 0.026361
|  | 388 | 0.025788
|  | 388 | 0.025788
|  | 388 | 0.025788
|  | 389 | 0.025788
|  | 389 | 0.025215
|  | 389 | 0.025215
|  | 389 | 0.025215
|  | 389 | 0.024642
|  | 389 | 0.024069
|  | 389 | 0.024069
|  | 389 | 0.023496
|  | 389 | 0.023496
|  | 389 | 0.022923
|  | 389 | 0.022923
|  | 389 | 0.02235
|  | 390 | 0.02235
|  | 390 | 0.02235
|  | 390 | 0.021777
|  | 390 | 0.021777
|  | 390 | 0.021203
|  | 390 | 0.02063
|  | 390 | 0.02063
|  | 390 | 0.02063
|  | 390 | 0.020057
|  | 390 | 0.020057
|  | 390 | 0.019484
|  | 390 | 0.019484
|  | 391 | 0.018911
|  | 391 | 0.018911
|  | 391 | 0.018338
|  | 391 | 0.018338
|  | 391 | 0.017765
|  | 391 | 0.017765
|  | 391 | 0.017192
|  | 391 | 0.017192
|  | 391 | 0.016619
|  | 391 | 0.016619
|  | 391 | 0.016046
|  | 391 | 0.016046
|  | 392 | 0.016046
|  | 392 | 0.015473
|  | 392 | 0.0149
|  | 392 | 0.0149
|  | 392 | 0.0149
|  | 392 | 0.014327
|  | 392 | 0.013754
|  | 392 | 0.013754
|  | 392 | 0.013181
|  | 392 | 0.013181
|  | 392 | 0.012607
|  | 392 | 0.012607
|  | 393 | 0.012607
|  | 393 | 0.012034
|  | 393 | 0.011461
|  | 393 | 0.011461
|  | 393 | 0.011461
|  | 393 | 0.011461
|  | 393 | 0.010888
|  | 393 | 0.010888
|  | 393 | 0.010315
|  | 393 | 0.010315
|  | 393 | 0.009742
|  | 393 | 0.009742
|  | 394 | 0.009169
|  | 394 | 0.009169
|  | 394 | 0.008596
|  | 394 | 0.008596
|  | 394 | 0.008596
|  | 394 | 0.008023
|  | 394 | 0.008023
|  | 394 | 0.008023
|  | 394 | 0.008023
|  | 394 | 0.00745
|  | 394 | 0.00745
|  | 395 | 0.006877
|  | 395 | 0.006877
|  | 395 | 0.006877
|  | 395 | 0.006304
|  | 395 | 0.006304
|  | 395 | 0.005731
|  | 395 | 0.005731
|  | 395 | 0.005731
|  | 395 | 0.005731
|  | 395 | 0.005731
|  | 395 | 0.005731
|  | 395 | 0.005731
|  | 396 | 0.005731
|  | 396 | 0.005731
|  | 396 | 0.005731
|  | 396 | 0.005731
|  | 396 | 0.005731
|  | 396 | 0.005731
|  | 396 | 0.005731
|  | 396 | 0.005731
|  | 396 | 0.005731
|  | 396 | 0.005731
|  | 396 | 0.005731
|  | 397 | 0.005731
|  | 397 | 0.005731
|  | 397 | 0.005731