## Spectrum
1-METHYL-3s 2-ETHYLENE-2-PHENYL INDOLE
Berlman graph-295
Digitization F1 = 0.959
Source: Berlman, "Handbook of Fluorescence Spectra," 2nd Ed., 1971
Emission λ (nm) | Emission Intensity | Absorption λ (nm) | Absorption Intensity
355.4 | 0.44229 | 276.1 | 0.186131
355.5 | 0.437728 | 276.2 | 0.186055
355.6 | 0.43553 | 276.3 | 0.185751
355.7 | 0.433332 | 276.4 | 0.184991
355.8 | 0.431134 | 276.5 | 0.184459
355.9 | 0.428936 | 276.6 | 0.18385
356 | 0.426738 | 276.7 | 0.183318
356.1 | 0.42454 | 276.8 | 0.182938
356.2 | 0.422342 | 276.9 | 0.18233
356.3 | 0.420143 | 277 | 0.182026
356.4 | 0.417945 | 277.1 | 0.182026
356.5 | 0.415747 | 277.2 | 0.182178
356.6 | 0.413549 | 277.3 | 0.182406
356.7 | 0.413549 | 277.4 | 0.182634
356.8 | 0.413549 | 277.5 | 0.183166
356.9 | 0.413549 | 277.6 | 0.183242
357 | 0.411724 | 277.7 | 0.183394
357.1 | 0.414005 | 277.8 | 0.184078
357.2 | 0.41948 | 277.9 | 0.184991
357.3 | 0.424954 | 278 | 0.185447
357.4 | 0.432482 | 278.1 | 0.186359
357.5 | 0.436359 | 278.2 | 0.187272
357.6 | 0.44229 | 278.3 | 0.188336
357.7 | 0.445712 | 278.4 | 0.189401
357.8 | 0.450958 | 278.5 | 0.189857
357.9 | 0.458942 | 278.6 | 0.190845
358 | 0.464416 | 278.7 | 0.191606
358.1 | 0.469662 | 278.8 | 0.192518
358.2 | 0.472628 | 278.9 | 0.193203
358.3 | 0.482436 | 279 | 0.193887
358.4 | 0.486314 | 279.1 | 0.194875
358.5 | 0.486542 | 279.2 | 0.195484
358.6 | 0.489735 | 279.3 | 0.196396
358.7 | 0.489393 | 279.4 | 0.19708
358.8 | 0.492473 | 279.5 | 0.198373
358.9 | 0.49635 | 279.6 | 0.199437
359 | 0.497605 | 279.7 | 0.200426
359.1 | 0.501255 | 279.8 | 0.201718
359.2 | 0.50365 | 279.9 | 0.202859
359.3 | 0.505474 | 280 | 0.204075
359.4 | 0.507413 | 280.1 | 0.20476
359.5 | 0.509808 | 280.2 | 0.204988
359.6 | 0.513116 | 280.3 | 0.205178
359.7 | 0.51437 | 280.4 | 0.205444
359.8 | 0.516766 | 280.5 | 0.20552
359.9 | 0.519389 | 280.6 | 0.205824
360 | 0.521442 | 280.7 | 0.206204
360.1 | 0.524635 | 280.8 | 0.206204
360.2 | 0.525661 | 280.9 | 0.206204
360.3 | 0.529311 | 281 | 0.206204
360.4 | 0.53125 | 281.1 | 0.205672
360.5 | 0.533075 | 281.2 | 0.205406
360.6 | 0.534672 | 281.3 | 0.20514
360.7 | 0.536382 | 281.4 | 0.205064
360.8 | 0.539918 | 281.5 | 0.204684
360.9 | 0.540602 | 281.6 | 0.203999
361 | 0.542883 | 281.7 | 0.203543
361.1 | 0.54391 | 281.8 | 0.202783
361.2 | 0.544822 | 281.9 | 0.202441
361.3 | 0.54562 | 282 | 0.202099
361.4 | 0.546077 | 282.1 | 0.201414
361.5 | 0.546305 | 282.2 | 0.200806
361.6 | 0.546077 | 282.3 | 0.200198
361.7 | 0.546077 | 282.4 | 0.199589
361.8 | 0.546077 | 282.5 | 0.199361
361.9 | 0.546077 | 282.6 | 0.199133
362 | 0.545849 | 282.7 | 0.198677
362.1 | 0.545849 | 282.8 | 0.198449
362.2 | 0.545849 | 282.9 | 0.198221
362.3 | 0.545734 | 283 | 0.197689
362.4 | 0.545278 | 283.1 | 0.19746
362.5 | 0.545164 | 283.2 | 0.19708
362.6 | 0.544708 | 283.3 | 0.19708
362.7 | 0.54391 | 283.4 | 0.19746
362.8 | 0.543568 | 283.5 | 0.198221
362.9 | 0.542883 | 283.6 | 0.198905
363 | 0.542313 | 283.7 | 0.199361
363.1 | 0.541857 | 283.8 | 0.200274
363.2 | 0.541286 | 283.9 | 0.20073
363.3 | 0.54083 | 284 | 0.201718
363.4 | 0.540032 | 284.1 | 0.202023
363.5 | 0.53969 | 284.2 | 0.202555
363.6 | 0.539005 | 284.3 | 0.203125
363.7 | 0.538321 | 284.4 | 0.203543
363.8 | 0.537751 | 284.5 | 0.203923
363.9 | 0.537181 | 284.6 | 0.204456
364 | 0.536953 | 284.7 | 0.205292
364.1 | 0.53604 | 284.8 | 0.205634
364.2 | 0.535584 | 284.9 | 0.206204
364.3 | 0.535128 | 285 | 0.207345
364.4 | 0.534557 | 285.1 | 0.208485
364.5 | 0.533987 | 285.2 | 0.209778
364.6 | 0.533303 | 285.3 | 0.210766
364.7 | 0.532961 | 285.4 | 0.211679
364.8 | 0.531934 | 285.5 | 0.212895
364.9 | 0.531706 | 285.6 | 0.214264
365 | 0.531478 | 285.7 | 0.215405
365.1 | 0.531022 | 285.8 | 0.216241
365.2 | 0.530338 | 285.9 | 0.217229
365.3 | 0.530109 | 286 | 0.218446
365.4 | 0.529995 | 286.1 | 0.219586
365.5 | 0.529653 | 286.2 | 0.220347
365.6 | 0.529653 | 286.3 | 0.221335
365.7 | 0.529425 | 286.4 | 0.2224
365.8 | 0.529425 | 286.5 | 0.223692
365.9 | 0.528969 | 286.6 | 0.224833
366 | 0.528969 | 286.7 | 0.226163
366.1 | 0.528741 | 286.8 | 0.22719
366.2 | 0.528741 | 286.9 | 0.228482
366.3 | 0.528741 | 287 | 0.229927
366.4 | 0.528399 | 287.1 | 0.231068
366.5 | 0.528285 | 287.2 | 0.232284
366.6 | 0.528057 | 287.3 | 0.233805
366.7 | 0.528171 | 287.4 | 0.235249
366.8 | 0.528285 | 287.5 | 0.236656
366.9 | 0.528285 | 287.6 | 0.238063
367 | 0.528285 | 287.7 | 0.239735
367.1 | 0.528513 | 287.8 | 0.241408
367.2 | 0.528513 | 287.9 | 0.243043
367.3 | 0.528513 | 288 | 0.244297
367.4 | 0.528513 | 288.1 | 0.245818
367.5 | 0.528741 | 288.2 | 0.247719
367.6 | 0.528741 | 288.3 | 0.24943
367.7 | 0.528969 | 288.4 | 0.25076
367.8 | 0.529653 | 288.5 | 0.251977
367.9 | 0.530338 | 288.6 | 0.253878
368 | 0.532048 | 288.7 | 0.255474
368.1 | 0.534215 | 288.8 | 0.257147
368.2 | 0.536268 | 288.9 | 0.258592
368.3 | 0.537637 | 289 | 0.260379
368.4 | 0.53912 | 289.1 | 0.262013
368.5 | 0.541515 | 289.2 | 0.263838
368.6 | 0.542313 | 289.3 | 0.265739
368.7 | 0.54505 | 289.4 | 0.267564
368.8 | 0.545849 | 289.5 | 0.269465
368.9 | 0.547673 | 289.6 | 0.27205
369 | 0.549726 | 289.7 | 0.273837
369.1 | 0.552235 | 289.8 | 0.275319
369.2 | 0.554174 | 289.9 | 0.276992
369.3 | 0.556683 | 290 | 0.279083
369.4 | 0.559763 | 290.1 | 0.280642
369.5 | 0.564325 | 290.2 | 0.282847
369.6 | 0.567404 | 290.3 | 0.285052
369.7 | 0.568887 | 290.4 | 0.286839
369.8 | 0.573221 | 290.5 | 0.288549
369.9 | 0.576072 | 290.6 | 0.290526
370 | 0.578467 | 290.7 | 0.292199
370.1 | 0.580862 | 290.8 | 0.293491
370.2 | 0.583828 | 290.9 | 0.295696
370.3 | 0.588504 | 291 | 0.298016
370.4 | 0.592153 | 291.1 | 0.29927
370.5 | 0.599681 | 291.2 | 0.301019
370.6 | 0.602874 | 291.3 | 0.302578
370.7 | 0.609717 | 291.4 | 0.303908
370.8 | 0.611542 | 291.5 | 0.306341
370.9 | 0.618613 | 291.6 | 0.30828
371 | 0.623403 | 291.7 | 0.309915
371.1 | 0.630703 | 291.8 | 0.312272
371.2 | 0.632755 | 291.9 | 0.314895
371.3 | 0.638458 | 292 | 0.316074
371.4 | 0.646214 | 292.1 | 0.318355
371.5 | 0.648951 | 292.2 | 0.32037
371.6 | 0.655109 | 292.3 | 0.322613
371.7 | 0.655794 | 292.4 | 0.324589
371.8 | 0.663777 | 292.5 | 0.326756
371.9 | 0.668339 | 292.6 | 0.32938
372 | 0.674498 | 292.7 | 0.332497
372.1 | 0.67792 | 292.8 | 0.334968
372.2 | 0.683622 | 292.9 | 0.337363
372.3 | 0.686131 | 293 | 0.33972
372.4 | 0.695484 | 293.1 | 0.341811
372.5 | 0.698221 | 293.2 | 0.344206
372.6 | 0.700046 | 293.3 | 0.345917
372.7 | 0.70917 | 293.4 | 0.348692
372.8 | 0.710538 | 293.5 | 0.35181
372.9 | 0.717838 | 293.6 | 0.355041
373 | 0.721943 | 293.7 | 0.356752
373.1 | 0.727874 | 293.8 | 0.359717
373.2 | 0.732664 | 293.9 | 0.362112
373.3 | 0.740648 | 294 | 0.364279
373.4 | 0.744069 | 294.1 | 0.367092
373.5 | 0.750684 | 294.2 | 0.369183
373.6 | 0.759808 | 294.3 | 0.371731
373.7 | 0.763914 | 294.4 | 0.375342
373.8 | 0.771214 | 294.5 | 0.378117
373.9 | 0.773038 | 294.6 | 0.381691
374 | 0.785356 | 294.7 | 0.384466
374.1 | 0.789005 | 294.8 | 0.387089
374.2 | 0.798358 | 294.9 | 0.389256
374.3 | 0.80292 | 295 | 0.392184
374.4 | 0.812272 | 295.1 | 0.394009
374.5 | 0.816834 | 295.2 | 0.396784
374.6 | 0.822765 | 295.3 | 0.398266
374.7 | 0.829151 | 295.4 | 0.400928
374.8 | 0.834626 | 295.5 | 0.403057
374.9 | 0.842381 | 295.6 | 0.404577
375 | 0.846031 | 295.7 | 0.40625
375.1 | 0.854243 | 295.8 | 0.408911
375.2 | 0.855155 | 295.9 | 0.411953
375.3 | 0.865192 | 296 | 0.414804
375.4 | 0.867473 | 296.1 | 0.417883
375.5 | 0.876597 | 296.2 | 0.421077
375.6 | 0.880931 | 296.3 | 0.424498
375.7 | 0.888914 | 296.4 | 0.426893
375.8 | 0.892792 | 296.5 | 0.430125
375.9 | 0.899407 | 296.6 | 0.433546
376 | 0.904425 | 296.7 | 0.436474
376.1 | 0.908075 | 296.8 | 0.438945
376.2 | 0.914462 | 296.9 | 0.441378
376.3 | 0.916286 | 297 | 0.443735
376.4 | 0.922901 | 297.1 | 0.446928
376.5 | 0.924498 | 297.2 | 0.449019
376.6 | 0.931113 | 297.3 | 0.451414
376.7 | 0.93271 | 297.4 | 0.453581
376.8 | 0.939781 | 297.5 | 0.455596
376.9 | 0.944115 | 297.6 | 0.457687
377 | 0.949589 | 297.7 | 0.46069
377.1 | 0.95187 | 297.8 | 0.463161
377.2 | 0.957801 | 297.9 | 0.466317
377.3 | 0.957459 | 298 | 0.469738
377.4 | 0.958029 | 298.1 | 0.47297
377.5 | 0.962591 | 298.2 | 0.475137
377.6 | 0.96396 | 298.3 | 0.477988
377.7 | 0.967254 | 298.4 | 0.480687
377.8 | 0.969324 | 298.5 | 0.482778
377.9 | 0.974406 | 298.6 | 0.486086
378 | 0.975723 | 298.7 | 0.489051
378.1 | 0.980616 | 298.8 | 0.492625
378.2 | 0.98231 | 298.9 | 0.49559
378.3 | 0.987203 | 299 | 0.498517
378.4 | 0.988708 | 299.1 | 0.501597
378.5 | 0.992849 | 299.2 | 0.504106
378.6 | 0.995672 | 299.3 | 0.506843
378.7 | 0.998494 | 299.4 | 0.510151
378.8 | 0.999059 | 299.5 | 0.512318
378.9 | 1 | 299.6 | 0.514713
379 | 0.999435 | 299.7 | 0.517564
379.1 | 0.998306 | 299.8 | 0.520301
379.2 | 0.995107 | 299.9 | 0.522886
379.3 | 0.994166 | 300 | 0.525433
379.4 | 0.991719 | 300.1 | 0.527372
379.5 | 0.990778 | 300.2 | 0.529767
379.6 | 0.987203 | 300.3 | 0.532314
379.7 | 0.986638 | 300.4 | 0.534557
379.8 | 0.983439 | 300.5 | 0.537561
379.9 | 0.981933 | 300.6 | 0.541515
380 | 0.978922 | 300.7 | 0.544708
380.1 | 0.977793 | 300.8 | 0.548586
380.2 | 0.973841 | 300.9 | 0.551779
380.3 | 0.972147 | 301 | 0.55444
380.4 | 0.966697 | 301.1 | 0.557026
380.5 | 0.967951 | 301.2 | 0.559763
380.6 | 0.961223 | 301.3 | 0.562272
380.7 | 0.957801 | 301.4 | 0.564249
380.8 | 0.95552 | 301.5 | 0.566036
380.9 | 0.956204 | 301.6 | 0.567974
381 | 0.950046 | 301.7 | 0.570027
381.1 | 0.947422 | 301.8 | 0.572156
381.2 | 0.943773 | 301.9 | 0.574133
381.3 | 0.940922 | 302 | 0.575388
381.4 | 0.939211 | 302.1 | 0.577707
381.5 | 0.941834 | 302.2 | 0.57938
381.6 | 0.934763 | 302.3 | 0.582421
381.7 | 0.936359 | 302.4 | 0.584854
381.8 | 0.928946 | 302.5 | 0.587591
381.9 | 0.931341 | 302.6 | 0.590214
382 | 0.92427 | 302.7 | 0.592533
382.1 | 0.922559 | 302.8 | 0.594434
382.2 | 0.917883 | 302.9 | 0.596943
382.3 | 0.914576 | 303 | 0.599567
382.4 | 0.913549 | 303.1 | 0.601125
382.5 | 0.911839 | 303.2 | 0.60333
382.6 | 0.907619 | 303.3 | 0.605839
382.7 | 0.903741 | 303.4 | 0.608463
382.8 | 0.902372 | 303.5 | 0.611238
382.9 | 0.898723 | 303.6 | 0.613367
383 | 0.897582 | 303.7 | 0.615572
383.1 | 0.893476 | 303.8 | 0.617701
383.2 | 0.893362 | 303.9 | 0.618955
383.3 | 0.892108 | 304 | 0.621883
383.4 | 0.891423 | 304.1 | 0.624088
383.5 | 0.888002 | 304.2 | 0.626749
383.6 | 0.884352 | 304.3 | 0.629334
383.7 | 0.880246 | 304.4 | 0.632147
383.8 | 0.877965 | 304.5 | 0.634694
383.9 | 0.873859 | 304.6 | 0.636937
384 | 0.866446 | 304.7 | 0.639941
384.1 | 0.867929 | 304.8 | 0.642108
384.2 | 0.860744 | 304.9 | 0.644503
384.3 | 0.859261 | 305 | 0.647012
384.4 | 0.854243 | 305.1 | 0.650471
384.5 | 0.85333 | 305.2 | 0.65568
384.6 | 0.847856 | 305.3 | 0.658987
384.7 | 0.849453 | 305.4 | 0.662637
384.8 | 0.848312 | 305.5 | 0.666058
384.9 | 0.845119 | 305.6 | 0.669252
385 | 0.841925 | 305.7 | 0.673016
385.1 | 0.838504 | 305.8 | 0.676323
385.2 | 0.835082 | 305.9 | 0.680201
385.3 | 0.82938 | 306 | 0.683318
385.4 | 0.823905 | 306.1 | 0.68693
385.5 | 0.822536 | 306.2 | 0.690922
385.6 | 0.818431 | 306.3 | 0.694457
385.7 | 0.817632 | 306.4 | 0.696282
385.8 | 0.815693 | 306.5 | 0.699894
385.9 | 0.812728 | 306.6 | 0.702783
386 | 0.810219 | 306.7 | 0.706889
386.1 | 0.80292 | 306.8 | 0.71031
386.2 | 0.79984 | 306.9 | 0.712743
386.3 | 0.797673 | 307 | 0.715785
386.4 | 0.795506 | 307.1 | 0.718636
386.5 | 0.793568 | 307.2 | 0.722172
386.6 | 0.791172 | 307.3 | 0.726163
386.7 | 0.78969 | 307.4 | 0.728482
386.8 | 0.787295 | 307.5 | 0.731752
386.9 | 0.785584 | 307.6 | 0.734147
387 | 0.783873 | 307.7 | 0.737226
387.1 | 0.781934 | 307.8 | 0.740876
387.2 | 0.779311 | 307.9 | 0.744069
387.3 | 0.777372 | 308 | 0.748175
387.4 | 0.775661 | 308.1 | 0.751026
387.5 | 0.773951 | 308.2 | 0.754638
387.6 | 0.771442 | 308.3 | 0.759238
387.7 | 0.770301 | 308.4 | 0.762013
387.8 | 0.767336 | 308.5 | 0.765397
387.9 | 0.765511 | 308.6 | 0.767792
388 | 0.7638 | 308.7 | 0.771898
388.1 | 0.760949 | 308.8 | 0.775776
388.2 | 0.75901 | 308.9 | 0.778285
388.3 | 0.756615 | 309 | 0.782619
388.4 | 0.754904 | 309.1 | 0.786268
388.5 | 0.753193 | 309.2 | 0.791286
388.6 | 0.750456 | 309.3 | 0.795506
388.7 | 0.748175 | 309.4 | 0.798358
388.8 | 0.746693 | 309.5 | 0.801931
388.9 | 0.74521 | 309.6 | 0.804745
389 | 0.742815 | 309.7 | 0.80714
389.1 | 0.741332 | 309.8 | 0.80885
389.2 | 0.739279 | 309.9 | 0.810675
389.3 | 0.737911 | 310 | 0.812348
389.4 | 0.736542 | 310.1 | 0.813526
389.5 | 0.735173 | 310.2 | 0.814895
389.6 | 0.734375 | 310.3 | 0.81615
389.7 | 0.73312 | 310.4 | 0.817518
389.8 | 0.731638 | 310.5 | 0.818545
389.9 | 0.730839 | 310.6 | 0.819875
390 | 0.729357 | 310.7 | 0.821282
390.1 | 0.728102 | 310.8 | 0.821966
390.2 | 0.726962 | 310.9 | 0.822841
390.3 | 0.726049 | 311 | 0.823563
390.4 | 0.724795 | 311.1 | 0.824247
390.5 | 0.723768 | 311.2 | 0.82497
390.6 | 0.722742 | 311.3 | 0.82573
390.7 | 0.721715 | 311.4 | 0.8263
390.8 | 0.720689 | 311.5 | 0.827099
390.9 | 0.720119 | 311.6 | 0.827897
391 | 0.718636 | 311.7 | 0.828467
391.1 | 0.717838 | 311.8 | 0.829227
391.2 | 0.716469 | 311.9 | 0.82995
391.3 | 0.7151 | 312 | 0.830406
391.4 | 0.714188 | 312.1 | 0.830976
391.5 | 0.713732 | 312.2 | 0.831547
391.6 | 0.712249 | 312.3 | 0.832003
391.7 | 0.711223 | 312.4 | 0.832801
391.8 | 0.709968 | 312.5 | 0.833371
391.9 | 0.70917 | 312.6 | 0.834056
392 | 0.708485 | 312.7 | 0.835006
392.1 | 0.707573 | 312.8 | 0.83588
392.2 | 0.706661 | 312.9 | 0.836565
392.3 | 0.705976 | 313 | 0.837591
392.4 | 0.705064 | 313.1 | 0.838732
392.5 | 0.704836 | 313.2 | 0.83953
392.6 | 0.704836 | 313.3 | 0.840557
392.7 | 0.705064 | 313.4 | 0.841583
392.8 | 0.705292 | 313.5 | 0.842267
392.9 | 0.705292 | 313.6 | 0.843142
393 | 0.70552 | 313.7 | 0.843864
393.1 | 0.705862 | 313.8 | 0.844776
393.2 | 0.705976 | 313.9 | 0.845499
393.3 | 0.705976 | 314 | 0.846259
393.4 | 0.705976 | 314.1 | 0.846829
393.5 | 0.706318 | 314.2 | 0.847514
393.6 | 0.706661 | 314.3 | 0.848236
393.7 | 0.706889 | 314.4 | 0.84911
393.8 | 0.706889 | 314.5 | 0.849795
393.9 | 0.707573 | 314.6 | 0.850593
394 | 0.708257 | 314.7 | 0.851848
394.1 | 0.70917 | 314.8 | 0.852532
394.2 | 0.709626 | 314.9 | 0.853216
394.3 | 0.710538 | 315 | 0.854015
394.4 | 0.711451 | 315.1 | 0.854813
394.5 | 0.712591 | 315.2 | 0.855611
394.6 | 0.713504 | 315.3 | 0.856752
394.7 | 0.714416 | 315.4 | 0.857778
394.8 | 0.715443 | 315.5 | 0.858691
394.9 | 0.716697 | 315.6 | 0.859489
395 | 0.717609 | 315.7 | 0.860858
395.1 | 0.71875 | 315.8 | 0.862568
395.2 | 0.719548 | 315.9 | 0.863709
395.3 | 0.720575 | 316 | 0.86542
395.4 | 0.721031 | 316.1 | 0.86713
395.5 | 0.722514 | 316.2 | 0.868043
395.6 | 0.723312 | 316.3 | 0.870096
395.7 | 0.724681 | 316.4 | 0.871274
395.8 | 0.725821 | 316.5 | 0.873061
395.9 | 0.726734 | 316.6 | 0.873974
396 | 0.727874 | 316.7 | 0.875912
396.1 | 0.729129 | 316.8 | 0.877357
396.2 | 0.730155 | 316.9 | 0.878992
396.3 | 0.731296 | 317 | 0.879904
396.4 | 0.73198 | 317.1 | 0.881729
396.5 | 0.733349 | 317.2 | 0.88306
396.6 | 0.734603 | 317.3 | 0.884694
396.7 | 0.73563 | 317.4 | 0.885835
396.8 | 0.736656 | 317.5 | 0.88823
396.9 | 0.737911 | 317.6 | 0.891195
397 | 0.738823 | 317.7 | 0.893476
397.1 | 0.739964 | 317.8 | 0.895529
397.2 | 0.740648 | 317.9 | 0.900167
397.3 | 0.74156 | 318 | 0.903171
397.4 | 0.742701 | 318.1 | 0.90568
397.5 | 0.743385 | 318.2 | 0.907733
397.6 | 0.744069 | 318.3 | 0.910698
397.7 | 0.744982 | 318.4 | 0.913701
397.8 | 0.74635 | 318.5 | 0.916857
397.9 | 0.746807 | 318.6 | 0.91891
398 | 0.747491 | 318.7 | 0.922445
398.1 | 0.748175 | 318.8 | 0.926095
398.2 | 0.749202 | 318.9 | 0.92963
398.3 | 0.750228 | 319 | 0.931911
398.4 | 0.751255 | 319.1 | 0.935903
398.5 | 0.752053 | 319.2 | 0.938412
398.6 | 0.752623 | 319.3 | 0.941606
398.7 | 0.753193 | 319.4 | 0.943887
398.8 | 0.753422 | 319.5 | 0.946282
398.9 | 0.754106 | 319.6 | 0.948525
399 | 0.75479 | 319.7 | 0.95073
399.1 | 0.75536 | 319.8 | 0.952213
399.2 | 0.755703 | 319.9 | 0.953923
399.3 | 0.756159 | 320 | 0.955406
399.4 | 0.756843 | 320.1 | 0.957497
399.5 | 0.756843 | 320.2 | 0.959284
399.6 | 0.757413 | 320.3 | 0.960995
399.7 | 0.757984 | 320.4 | 0.962477
399.8 | 0.758554 | 320.5 | 0.963846
399.9 | 0.758668 | 320.6 | 0.965861
400 | 0.758896 | 320.7 | 0.967724
400.1 | 0.759352 | 320.8 | 0.968864
400.2 | 0.75958 | 320.9 | 0.970347
400.3 | 0.759124 | 321 | 0.971943
400.4 | 0.758896 | 321.1 | 0.973768
400.5 | 0.75787 | 321.2 | 0.975479
400.6 | 0.757071 | 321.3 | 0.976962
400.7 | 0.756159 | 321.4 | 0.978672
400.8 | 0.75536 | 321.5 | 0.979699
400.9 | 0.754562 | 321.6 | 0.981144
401 | 0.753079 | 321.7 | 0.982094
401.1 | 0.752509 | 321.8 | 0.983006
401.2 | 0.751369 | 321.9 | 0.983691
401.3 | 0.750342 | 322 | 0.984375
401.4 | 0.748859 | 322.1 | 0.984945
401.5 | 0.748175 | 322.2 | 0.985972
401.6 | 0.746578 | 322.3 | 0.986542
401.7 | 0.745894 | 322.4 | 0.98734
401.8 | 0.744297 | 322.5 | 0.988025
401.9 | 0.742929 | 322.6 | 1
402 | 0.740876 | 322.7 | 1
402.1 | 0.739507 | 322.8 | 1
402.2 | 0.739165 | 322.9 | 0.994183
402.3 | 0.734717 | 323 | 0.988139
402.4 | 0.73312 | 323.1 | 0.987568
402.5 | 0.730497 | 323.2 | 0.987378
402.6 | 0.728558 | 323.3 | 0.986884
402.7 | 0.726163 | 323.4 | 0.986542
402.8 | 0.724453 | 323.5 | 0.986086
402.9 | 0.722172 | 323.6 | 0.985858
403 | 0.720575 | 323.7 | 0.985516
403.1 | 0.718294 | 323.8 | 0.984413
403.2 | 0.716583 | 323.9 | 0.983463
403.3 | 0.714188 | 324 | 0.982664
403.4 | 0.713504 | 324.1 | 0.98198
403.5 | 0.712135 | 324.2 | 0.980953
403.6 | 0.712363 | 324.3 | 0.980041
403.7 | 0.710995 | 324.4 | 0.978939
403.8 | 0.708714 | 324.5 | 0.977874
403.9 | 0.705064 | 324.6 | 0.97662
404 | 0.700958 | 324.7 | 0.975593
404.1 | 0.696396 | 324.8 | 0.974339
404.2 | 0.694115 | 324.9 | 0.972172
404.3 | 0.690009 | 325 | 0.969814
404.4 | 0.686816 | 325.1 | 0.966811
404.5 | 0.683166 | 325.2 | 0.9651
404.6 | 0.67906 | 325.3 | 0.962477
404.7 | 0.678148 | 325.4 | 0.960196
404.8 | 0.674042 | 325.5 | 0.958714
404.9 | 0.671761 | 325.6 | 0.956318
405 | 0.667655 | 325.7 | 0.954075
405.1 | 0.665374 | 325.8 | 0.951642
405.2 | 0.662637 | 325.9 | 0.950388
405.3 | 0.659672 | 326 | 0.948905
405.4 | 0.656706 | 326.1 | 0.94708
405.5 | 0.654425 | 326.2 | 0.945484
405.6 | 0.648951 | 326.3 | 0.943773
405.7 | 0.647582 | 326.4 | 0.941682
405.8 | 0.640625 | 326.5 | 0.939553
405.9 | 0.642108 | 326.6 | 0.93807
406 | 0.635721 | 326.7 | 0.936245
406.1 | 0.635493 | 326.8 | 0.934307
406.2 | 0.630931 | 326.9 | 0.932596
406.3 | 0.62865 | 327 | 0.930201
406.4 | 0.625912 | 327.1 | 0.928148
406.5 | 0.623859 | 327.2 | 0.925335
406.6 | 0.625228 | 327.3 | 0.923016
406.7 | 0.617929 | 327.4 | 0.920164
406.8 | 0.62021 | 327.5 | 0.918339
406.9 | 0.617929 | 327.6 | 0.916857
407 | 0.615648 | 327.7 | 0.914234
407.1 | 0.614279 | 327.8 | 0.912523
407.2 | 0.609945 | 327.9 | 0.910698
407.3 | 0.606524 | 328 | 0.908303
407.4 | 0.603102 | 328.1 | 0.90587
407.5 | 0.594662 | 328.2 | 0.9026
407.6 | 0.592838 | 328.3 | 0.900433
407.7 | 0.592039 | 328.4 | 0.897582
407.8 | 0.586907 | 328.5 | 0.894959
407.9 | 0.588732 | 328.6 | 0.89302
408 | 0.582117 | 328.7 | 0.890625
408.1 | 0.583257 | 328.8 | 0.888686
408.2 | 0.577783 | 328.9 | 0.886633
408.3 | 0.579836 | 329 | 0.884466
408.4 | 0.571852 | 329.1 | 0.882527
408.5 | 0.571054 | 329.2 | 0.881045
408.6 | 0.566606 | 329.3 | 0.880132
408.7 | 0.569571 | 329.4 | 0.878992
408.8 | 0.567062 | 329.5 | 0.877965
408.9 | 0.55885 | 329.6 | 0.877053
409 | 0.561359 | 329.7 | 0.875798
409.1 | 0.556341 | 329.8 | 0.874544
409.2 | 0.555429 | 329.9 | 0.873745
409.3 | 0.549726 | 330 | 0.872833
409.4 | 0.546191 | 330.1 | 0.872149
409.5 | 0.544252 | 330.2 | 0.871502
409.6 | 0.542427 | 330.3 | 0.87135
409.7 | 0.541515 | 330.4 | 0.87135
409.8 | 0.537181 | 330.5 | 0.87135
409.9 | 0.536839 | 330.6 | 0.871464
410 | 0.532162 | 330.7 | 0.871578
410.1 | 0.5349 | 330.8 | 0.871693
410.2 | 0.53068 | 330.9 | 0.871807
410.3 | 0.53125 | 331 | 0.871807
410.4 | 0.528513 | 331.1 | 0.871807
410.5 | 0.525776 | 331.2 | 0.872035
410.6 | 0.523038 | 331.3 | 0.872833
410.7 | 0.521214 | 331.4 | 0.873289
410.8 | 0.514484 | 331.5 | 0.874316
410.9 | 0.510721 | 331.6 | 0.875228
411 | 0.513458 | 331.7 | 0.876141
411.1 | 0.505246 | 331.8 | 0.877053
411.2 | 0.502053 | 331.9 | 0.877965
411.3 | 0.501141 | 332 | 0.878878
411.4 | 0.497947 | 332.1 | 0.87979
411.5 | 0.49635 | 332.2 | 0.880703
411.6 | 0.498859 | 332.3 | 0.881843
411.7 | 0.491332 | 332.4 | 0.882755
411.8 | 0.489279 | 332.5 | 0.883896
411.9 | 0.486998 | 332.6 | 0.885151
412 | 0.485401 | 332.7 | 0.886747
412.1 | 0.482664 | 332.8 | 0.887888
412.2 | 0.481296 | 332.9 | 0.889028
412.3 | 0.478901 | 333 | 0.890511
412.4 | 0.47719 | 333.1 | 0.891651
412.5 | 0.475821 | 333.2 | 0.892906
412.6 | 0.47297 | 333.3 | 0.894693
412.7 | 0.471031 | 333.4 | 0.896556
412.8 | 0.469662 | 333.5 | 0.897924
412.9 | 0.46818 | 333.6 | 0.899749
413 | 0.465557 | 333.7 | 0.90146
413.1 | 0.464644 | 333.8 | 0.903285
413.2 | 0.462477 | 333.9 | 0.904767
413.3 | 0.460766 | 334 | 0.906592
413.4 | 0.460082 | 334.1 | 0.908303
413.5 | 0.458371 | 334.2 | 0.910014
413.6 | 0.456661 | 334.3 | 0.911724
413.7 | 0.454836 | 334.4 | 0.913435
413.8 | 0.453467 | 334.5 | 0.91469
413.9 | 0.45187 | 334.6 | 0.916172
414 | 0.450958 | 334.7 | 0.917199
414.1 | 0.448677 | 334.8 | 0.918111
414.2 | 0.447308 | 334.9 | 0.91891
414.3 | 0.445712 | 335 | 0.919708
414.4 | 0.444001 | 335.1 | 0.920278
414.5 | 0.44229 | 335.2 | 0.921077
414.6 | 0.44115 | 335.3 | 0.921761
414.7 | 0.440009 | 335.4 | 0.922559
414.8 | 0.437728 | 335.5 | 0.923244
414.9 | 0.437272 | 335.6 | 0.923928
415 | 0.436017 | 335.7 | 0.924384
415.1 | 0.435219 | 335.8 | 0.924612
415.2 | 0.43385 | 335.9 | 0.924726
415.3 | 0.43271 | 336 | 0.924726
415.4 | 0.431341 | 336.1 | 0.924612
415.5 | 0.430201 | 336.2 | 0.92427
415.6 | 0.42963 | 336.3 | 0.92427
415.7 | 0.428604 | 336.4 | 0.92427
415.8 | 0.42792 | 336.5 | 0.92427
415.9 | 0.427235 | 336.6 | 0.924042
416 | 0.425867 | 336.7 | 0.923814
416.1 | 0.424498 | 336.8 | 0.92313
416.2 | 0.423814 | 336.9 | 0.921875
416.3 | 0.423016 | 337 | 0.920392
416.4 | 0.421761 | 337.1 | 0.918568
416.5 | 0.421077 | 337.2 | 0.91583
416.6 | 0.42005 | 337.3 | 0.913549
416.7 | 0.419024 | 337.4 | 0.912067
416.8 | 0.418339 | 337.5 | 0.910128
416.9 | 0.417427 | 337.6 | 0.907961
417 | 0.416743 | 337.7 | 0.90625
417.1 | 0.41583 | 337.8 | 0.903969
417.2 | 0.41583 | 337.9 | 0.902144
417.3 | 0.414918 | 338 | 0.900091
417.4 | 0.414234 | 338.1 | 0.897354
417.5 | 0.414005 | 338.2 | 0.894503
417.6 | 0.412979 | 338.3 | 0.891423
417.7 | 0.412637 | 338.4 | 0.888002
417.8 | 0.411724 | 338.5 | 0.884922
417.9 | 0.411382 | 338.6 | 0.881729
418 | 0.410356 | 338.7 | 0.87979
418.1 | 0.410356 | 338.8 | 0.876255
418.2 | 0.4099 | 338.9 | 0.873859
418.3 | 0.408873 | 339 | 0.870894
418.4 | 0.408531 | 339.1 | 0.86964
418.5 | 0.407619 | 339.2 | 0.868613
418.6 | 0.407276 | 339.3 | 0.865876
418.7 | 0.40625 | 339.4 | 0.859033
418.8 | 0.40625 | 339.5 | 0.854243
418.9 | 0.405338 | 339.6 | 0.848312
419 | 0.404881 | 339.7 | 0.841241
419.1 | 0.404425 | 339.8 | 0.837591
419.2 | 0.403513 | 339.9 | 0.832345
419.3 | 0.403171 | 340 | 0.827099
419.4 | 0.402144 | 340.1 | 0.823221
419.5 | 0.401916 | 340.2 | 0.817062
419.6 | 0.401232 | 340.3 | 0.812728
419.7 | 0.400776 | 340.4 | 0.809078
419.8 | 0.400547 | 340.5 | 0.803604
419.9 | 0.400319 | 340.6 | 0.794708
420 | 0.399521 | 340.7 | 0.789005
420.1 | 0.398495 | 340.8 | 0.786496
420.2 | 0.398038 | 340.9 | 0.780338
420.3 | 0.397126 | 341 | 0.775547
420.4 | 0.39667 | 341.1 | 0.768476
420.5 | 0.396214 | 341.2 | 0.761633
420.6 | 0.395301 | 341.3 | 0.755931
420.7 | 0.394731 | 341.4 | 0.749316
420.8 | 0.393704 | 341.5 | 0.744754
420.9 | 0.393704 | 341.6 | 0.738139
421 | 0.392222 | 341.7 | 0.733349
421.1 | 0.390967 | 341.8 | 0.727646
421.2 | 0.390283 | 341.9 | 0.723084
421.3 | 0.389599 | 342 | 0.717153
421.4 | 0.388914 | 342.1 | 0.712819
421.5 | 0.387774 | 342.2 | 0.708029
421.6 | 0.387318 | 342.3 | 0.703923
421.7 | 0.386063 | 342.4 | 0.700274
421.8 | 0.385493 | 342.5 | 0.698221
421.9 | 0.384124 | 342.6 | 0.692974
422 | 0.383668 | 342.7 | 0.688869
422.1 | 0.382641 | 342.8 | 0.684763
422.2 | 0.381615 | 342.9 | 0.681113
422.3 | 0.381159 | 343 | 0.674726
422.4 | 0.380703 | 343.1 | 0.668111
422.5 | 0.37979 | 343.2 | 0.663549
422.6 | 0.37865 | 343.3 | 0.656934
422.7 | 0.378422 | 343.4 | 0.653057
422.8 | 0.377623 | 343.5 | 0.647582
422.9 | 0.377053 | 343.6 | 0.642564
423 | 0.376597 | 343.7 | 0.638002
423.1 | 0.375912 | 343.8 | 0.633212
423.2 | 0.37557 | 343.9 | 0.62979
423.3 | 0.375228 | 344 | 0.622491
423.4 | 0.374772 | 344.1 | 0.619982
423.5 | 0.374316 | 344.2 | 0.61656
423.6 | 0.373517 | 344.3 | 0.614051
423.7 | 0.372491 | 344.4 | 0.6112
423.8 | 0.371807 | 344.5 | 0.608463
423.9 | 0.37135 | 344.6 | 0.606296
424 | 0.370438 | 344.7 | 0.603558
424.1 | 0.369754 | 344.8 | 0.600821
424.2 | 0.369297 | 344.9 | 0.598996
424.3 | 0.368271 | 345 | 0.596829
424.4 | 0.367473 | 345.1 | 0.595803
424.5 | 0.36656 | 345.2 | 0.593636
424.6 | 0.366104 | 345.3 | 0.591241
424.7 | 0.365306 | 345.4 | 0.589416
424.8 | 0.363823 | 345.5 | 0.587021
424.9 | 0.363595 | 345.6 | 0.584968
425 | 0.362911 | 345.7 | 0.583143
425.1 | 0.362112 | 345.8 | 0.581432
425.2 | 0.360858 | 345.9 | 0.57938
425.3 | 0.360173 | 346 | 0.577669
425.4 | 0.359717 | 346.1 | 0.576186
425.5 | 0.358805 | 346.2 | 0.575502
425.6 | 0.35812 | 346.3 | 0.574475
425.7 | 0.357208 | 346.4 | 0.573563
425.8 | 0.356068 | 346.5 | 0.572651
425.9 | 0.355269 | 346.6 | 0.571624
426 | 0.354015 | 346.7 | 0.57094
426.1 | 0.353102 | 346.8 | 0.570141
426.2 | 0.351734 | 346.9 | 0.569229
426.3 | 0.350365 | 347 | 0.568431
426.4 | 0.349224 | 347.1 | 0.568089
426.5 | 0.347856 | 347.2 | 0.567176
426.6 | 0.347172 | 347.3 | 0.566606
426.7 | 0.345575 | 347.4 | 0.565693
426.8 | 0.344434 | 347.5 | 0.565123
426.9 | 0.34375 | 347.6 | 0.564781
427 | 0.342381 | 347.7 | 0.564211
427.1 | 0.341355 | 347.8 | 0.563526
427.2 | 0.339644 | 347.9 | 0.562956
427.3 | 0.339416 | 348 | 0.562728
427.4 | 0.338276 | 348.1 | 0.562614
427.5 | 0.336793 | 348.2 | 0.561816
427.6 | 0.335538 | 348.3 | 0.561245
427.7 | 0.33417 | 348.4 | 0.560903
427.8 | 0.333485 | 348.5 | 0.560105
427.9 | 0.331204 | 348.6 | 0.559991
428 | 0.32938 | 348.7 | 0.559877
428.1 | 0.328467 | 348.8 | 0.559649
428.2 | 0.32687 | 348.9 | 0.559535
428.3 | 0.325388 | 349 | 0.559307
428.4 | 0.323221 | 349.1 | 0.559193
428.5 | 0.323221 | 349.2 | 0.55885
428.6 | 0.321852 | 349.3 | 0.55885
428.7 | 0.320484 | 349.4 | 0.55885
428.8 | 0.319343 | 349.5 | 0.55885
428.9 | 0.31729 | 349.6 | 0.55885
429 | 0.316378 | 349.7 | 0.55885
429.1 | 0.315693 | 349.8 | 0.55885
429.2 | 0.314211 | 349.9 | 0.558736
429.3 | 0.312956 | 350 | 0.558622
429.4 | 0.311131 | 350.1 | 0.558622
429.5 | 0.310903 | 350.2 | 0.558736
429.6 | 0.309078 | 350.3 | 0.55885
429.7 | 0.30771 | 350.4 | 0.55885
429.8 | 0.306797 | 350.5 | 0.55885
429.9 | 0.304745 | 350.6 | 0.55885
430 | 0.30406 | 350.7 | 0.55885
430.1 | 0.302235 | 350.8 | 0.55885
430.2 | 0.301323 | 350.9 | 0.55885
430.3 | 0.299726 | 351 | 0.559307
430.4 | 0.29813 | 351.1 | 0.559307
430.5 | 0.296761 | 351.2 | 0.559307
430.6 | 0.29448 | 351.3 | 0.559307
430.7 | 0.294252 | 351.4 | 0.559307
430.8 | 0.293339 | 351.5 | 0.559307
430.9 | 0.291515 | 351.6 | 0.558736
431 | 0.290146 | 351.7 | 0.558622
431.1 | 0.288549 | 351.8 | 0.558622
431.2 | 0.288321 | 351.9 | 0.558622
431.3 | 0.287409 | 352 | 0.558622
431.4 | 0.286154 | 352.1 | 0.558622
431.5 | 0.284672 | 352.2 | 0.558166
431.6 | 0.283075 | 352.3 | 0.557482
431.7 | 0.282391 | 352.4 | 0.555771
431.8 | 0.281136 | 352.5 | 0.554402
431.9 | 0.279425 | 352.6 | 0.552464
432 | 0.278057 | 352.7 | 0.551323
432.1 | 0.277372 | 352.8 | 0.550068
432.2 | 0.276916 | 352.9 | 0.547445
432.3 | 0.275547 | 353 | 0.545849
432.4 | 0.274635 | 353.1 | 0.544708
432.5 | 0.273266 | 353.2 | 0.543339
432.6 | 0.272354 | 353.3 | 0.541971
432.7 | 0.271898 | 353.4 | 0.539348
432.8 | 0.270187 | 353.5 | 0.536839
432.9 | 0.268476 | 353.6 | 0.533987
433 | 0.267564 | 353.7 | 0.536724
433.1 | 0.266423 | 353.8 | 0.533987
433.2 | 0.266195 | 353.9 | 0.528285
433.3 | 0.263572 | 354 | 0.524863
433.4 | 0.261633 | 354.1 | 0.517564
433.5 | 0.260721 | 354.2 | 0.514827
433.6 | 0.259124 | 354.3 | 0.511177
433.7 | 0.257755 | 354.4 | 0.506843
433.8 | 0.255474 | 354.5 | 0.503878
433.9 | 0.254562 | 354.6 | 0.497491
434 | 0.253193 | 354.7 | 0.494526
434.1 | 0.251597 | 354.8 | 0.492016
434.2 | 0.250114 | 354.9 | 0.488367
434.3 | 0.248631 | 355 | 0.485173
434.4 | 0.247947 | 355.1 | 0.470119
434.5 | 0.24635 | 355.2 | 0.462363
434.6 | 0.24521 | 355.3 | 0.458714
434.7 | 0.244297 | 355.4 | 0.447993
434.8 | 0.242701 | 355.5 | 0.440465
434.9 | 0.241788 | 355.6 | 0.430429
435 | 0.241104 | 355.7 | 0.427235
435.1 | 0.239964 | 355.8 | 0.415374
435.2 | 0.239165 | 355.9 | 0.40625
435.3 | 0.237682 | 356 | 0.400091
435.4 | 0.237454 | 356.1 | 0.390283
435.5 | 0.236314 | 356.2 | 0.386177
435.6 | 0.234945 | 356.3 | 0.378422
435.7 | 0.234261 | 356.4 | 0.373859
435.8 | 0.232892 | 356.5 | 0.374088
435.9 | 0.23198 | 356.6 | 0.349681
436 | 0.231296 | 356.7 | 0.346487
436.1 | 0.230155 | 356.8 | 0.335995
436.2 | 0.229585 | 356.9 | 0.328239
436.3 | 0.227646 | 357 | 0.32208
436.4 | 0.227418 | 357.1 | 0.312728
436.5 | 0.226277 | 357.2 | 0.305429
436.6 | 0.225821 | 357.3 | 0.300411
436.7 | 0.224795 | 357.4 | 0.293796
436.8 | 0.223084 | 357.5 | 0.288321
436.9 | 0.223084 | 357.6 | 0.279425
437 | 0.222172 | 357.7 | 0.275319
437.1 | 0.221259 | 357.8 | 0.263458
437.2 | 0.220803 | 357.9 | 0.255703
437.3 | 0.219092 | 358 | 0.249088
437.4 | 0.217838 | 358.1 | 0.238823
437.5 | 0.216925 | 358.2 | 0.236542
437.6 | 0.216241 | 358.3 | 0.226505
437.7 | 0.216013 | 358.4 | 0.219662
437.8 | 0.214302 | 358.5 | 0.215557
437.9 | 0.213504 | 358.6 | 0.209626
438 | 0.212591 | 358.7 | 0.204151
438.1 | 0.211679 | 358.8 | 0.196396
438.2 | 0.210995 | 358.9 | 0.19229
438.3 | 0.210082 | 359 | 0.184991
438.4 | 0.208714 | 359.1 | 0.178376
438.5 | 0.207801 | 359.2 | 0.174042
438.6 | 0.206889 | 359.3 | 0.166286
438.7 | 0.206204 | 359.4 | 0.165146
438.8 | 0.20552 | 359.5 | 0.15625
438.9 | 0.204037 | 359.6 | 0.151688
439 | 0.203239 | 359.7 | 0.148495
439.1 | 0.202555 | 359.8 | 0.144161
439.2 | 0.20187 | 359.9 | 0.139827
439.3 | 0.200958 | 360 | 0.132984
439.4 | 0.199818 | 360.1 | 0.130246
439.5 | 0.199019 | 360.2 | 0.122149
439.6 | 0.197536 | 360.3 | 0.120438
439.7 | 0.197308 | 360.4 | 0.114507
439.8 | 0.196396 | 360.5 | 0.11177
439.9 | 0.195255 | 360.6 | 0.109375
440 | 0.194229 | 360.7 | 0.106752
440.1 | 0.192974 | 360.8 | 0.102076
440.2 | 0.192518 | 360.9 | 0.100821
440.3 | 0.191606 | 361 | 0.097286
440.4 | 0.190922 | 361.1 | 0.093864
440.5 | 0.190693 | 361.2 | 0.091241
440.6 | 0.189439 | 361.3 | 0.088276
440.7 | 0.188184 | 361.4 | 0.086793
440.8 | 0.187728 | 361.5 | 0.082915
440.9 | 0.187044 | 361.6 | 0.079836
441 | 0.186588 | 361.7 | 0.077783
441.1 | 0.185675 | 361.8 | 0.075502
441.2 | 0.184763 | 361.9 | 0.072651
441.3 | 0.18385 | 362 | 0.070027
441.4 | 0.182938 | 362.1 | 0.068659
441.5 | 0.182482 | 362.2 | 0.065009
441.6 | 0.181797 | 362.3 | 0.062614
441.7 | 0.181341 | 362.4 | 0.059763
441.8 | 0.180429 | 362.5 | 0.057482
441.9 | 0.179516 | 362.6 | 0.056341
442 | 0.178832 | 362.7 | 0.053148
442.1 | 0.17792 | 362.8 | 0.052235
442.2 | 0.177464 | 362.9 | 0.049612
442.3 | 0.177235 | 363 | 0.047103
442.4 | 0.176551 | 363.1 | 0.045278
442.5 | 0.175867 | 363.2 | 0.042427
442.6 | 0.174954 | 363.3 | 0.041629
442.7 | 0.174498 | 363.4 | 0.038777
442.8 | 0.17427 | 363.5 | 0.037637
442.9 | 0.173586 | 363.6 | 0.03547
443 | 0.17313 | 363.7 | 0.033759
443.1 | 0.172103 | 363.8 | 0.032391
443.2 | 0.171305 | 363.9 | 0.030794
443.3 | 0.170849 | 364 | 0.030452
443.4 | 0.170392 | 364.1 | 0.029197
443.5 | 0.16948 | 364.2 | 0.028513
443.6 | 0.169252 | 364.3 | 0.027372
443.7 | 0.168453 | 364.4 | 0.026346
443.8 | 0.167883 | 364.5 | 0.025433
443.9 | 0.166971 | 364.6 | 0.024635
444 | 0.166286 | 364.7 | 0.024293
444.1 | 0.166286 | 364.8 | 0.022924
444.2 | 0.165602 | 364.9 | 0.022582
444.3 | 0.165146 | 365 | 0.021556
444.4 | 0.16469 | 365.1 | 0.020757
444.5 | 0.163549 | 365.2 | 0.020187
444.6 | 0.163093 | 365.3 | 0.019617
444.7 | 0.162637 | 365.4 | 0.019617
444.8 | 0.162181 | 365.5 | 0.018932
444.9 | 0.161496 | 365.6 | 0.018476
445 | 0.16104 | 365.7 | 0.017906
445.1 | 0.16047 | 365.8 | 0.01745
445.2 | 0.159672 | 365.9 | 0.017336
445.3 | 0.159443 | 366 | 0.016766
445.4 | 0.158759 | 366.1 | 0.016195
445.5 | 0.158075 | 366.2 | 0.015739
445.6 | 0.157391 | 366.3 | 0.015283
445.7 | 0.15682 | 366.4 | 0.014941
445.8 | 0.155566 | 366.5 | 0.014827
445.9 | 0.155566 | 366.6 | 0.014599
446 | 0.155109 | 366.7 | 0.014256
446.1 | 0.154425 | 366.8 | 0.014142
446.2 | 0.154197 | 366.9 | 0.013914
446.3 | 0.153513 | 367 | 0.0138
446.4 | 0.153057 | 367.1 | 0.013686
446.5 | 0.152714 | 367.2 | 0.013686
446.6 | 0.151916 | 367.3 | 0.013458
446.7 | 0.151688 | 367.4 | 0.013458
446.8 | 0.151232 | 367.5 | 0.013458
446.9 | 0.150776 | 367.6 | 0.013344
447 | 0.150319 | 367.7 | 0.013002
447.1 | 0.150091 | 367.8 | 0.012546
447.2 | 0.149635 | 367.9 | 0.01266
447.3 | 0.148951 | 368 | 0.013002
447.4 | 0.148723
447.5 | 0.148723
447.6 | 0.148038
447.7 | 0.147354
447.8 | 0.147354
447.9 | 0.146328
448 | 0.145985
448.1 | 0.145757
448.2 | 0.145301
448.3 | 0.144845
448.4 | 0.144617
448.5 | 0.144389
448.6 | 0.143932
448.7 | 0.143248
448.8 | 0.14302
448.9 | 0.142336
449 | 0.14188
449.1 | 0.14188
449.2 | 0.141423
449.3 | 0.140967
449.4 | 0.140739
449.5 | 0.140055
449.6 | 0.13937
449.7 | 0.139142
449.8 | 0.138914
449.9 | 0.138458
450 | 0.138002
450.1 | 0.137546
450.2 | 0.137546
450.3 | 0.136633
450.4 | 0.136405
450.5 | 0.136177
450.6 | 0.135721
450.7 | 0.135265
450.8 | 0.134808
450.9 | 0.134352
451 | 0.133896
451.1 | 0.13344
451.2 | 0.132984
451.3 | 0.132527
451.4 | 0.132071
451.5 | 0.131615
451.6 | 0.131387
451.7 | 0.130931
451.8 | 0.130931
451.9 | 0.130246
452 | 0.129562
452.1 | 0.129106
452.2 | 0.128422
452.3 | 0.128193
452.4 | 0.127965
452.5 | 0.127509
452.6 | 0.127509
452.7 | 0.127053
452.8 | 0.126597
452.9 | 0.126141
453 | 0.12557
453.1 | 0.125228
453.2 | 0.124772
453.3 | 0.124088
453.4 | 0.124088
453.5 | 0.123403
453.6 | 0.123175
453.7 | 0.122947
453.8 | 0.122491
453.9 | 0.121807
454 | 0.12135
454.1 | 0.121122
454.2 | 0.120438
454.3 | 0.119982
454.4 | 0.119754
454.5 | 0.119069
454.6 | 0.118841
454.7 | 0.118385
454.8 | 0.118385
454.9 | 0.117359
455 | 0.117016
455.1 | 0.11656
455.2 | 0.115876
455.3 | 0.115876
455.4 | 0.11542
455.5 | 0.114735
455.6 | 0.114507
455.7 | 0.114279
455.8 | 0.113823
455.9 | 0.113367
456 | 0.112797
456.1 | 0.112226
456.2 | 0.111542
456.3 | 0.111086
456.4 | 0.110858
456.5 | 0.110401
456.6 | 0.109717
456.7 | 0.109261
456.8 | 0.108805
456.9 | 0.10812
457 | 0.107436
457.1 | 0.106524
457.2 | 0.106068
457.3 | 0.104927
457.4 | 0.104015
457.5 | 0.103558
457.6 | 0.10333
457.7 | 0.102418
457.8 | 0.10219
457.9 | 0.101505
458 | 0.100593
458.1 | 0.100593
458.2 | 0.099681
458.3 | 0.09911
458.4 | 0.097856
458.5 | 0.097628
458.6 | 0.097172
458.7 | 0.096715
458.8 | 0.096487
458.9 | 0.095803
459 | 0.095347
459.1 | 0.095119
459.2 | 0.094662
459.3 | 0.094206
459.4 | 0.09375
459.5 | 0.09318
459.6 | 0.092609
459.7 | 0.092609
459.8 | 0.092153
459.9 | 0.091925
460 | 0.091469
460.1 | 0.090785
460.2 | 0.090328
460.3 | 0.0901
460.4 | 0.089644
460.5 | 0.089188
460.6 | 0.08896
460.7 | 0.088732
460.8 | 0.088504
460.9 | 0.087933
461 | 0.087135
461.1 | 0.087135
461.2 | 0.086451
461.3 | 0.086223
461.4 | 0.085995
461.5 | 0.085766
461.6 | 0.085082
461.7 | 0.085082
461.8 | 0.084626
461.9 | 0.084398
462 | 0.084398
462.1 | 0.083714
462.2 | 0.083714
462.3 | 0.083257
462.4 | 0.083029
462.5 | 0.082573
462.6 | 0.081889
462.7 | 0.081661
462.8 | 0.081661
462.9 | 0.080976
463 | 0.080292
463.1 | 0.080292
463.2 | 0.079836
463.3 | 0.079608
463.4 | 0.079151
463.5 | 0.079151
463.6 | 0.078695
463.7 | 0.078239
463.8 | 0.077783
463.9 | 0.077555
464 | 0.077555
464.1 | 0.07687
464.2 | 0.0763
464.3 | 0.075958
464.4 | 0.075502
464.5 | 0.075046
464.6 | 0.075046
464.7 | 0.074589
464.8 | 0.074133
464.9 | 0.074133
465 | 0.073677
465.1 | 0.073677
465.2 | 0.073221
465.3 | 0.072765
465.4 | 0.072765
465.5 | 0.072308
465.6 | 0.07208
465.7 | 0.07208
465.8 | 0.071396
465.9 | 0.071168
466 | 0.07094
466.1 | 0.07094
466.2 | 0.070484
466.3 | 0.070027
466.4 | 0.069799
466.5 | 0.069571
466.6 | 0.069343
466.7 | 0.069115
466.8 | 0.068659
466.9 | 0.068203
467 | 0.067974
467.1 | 0.067974
467.2 | 0.067518
467.3 | 0.06729
467.4 | 0.067062
467.5 | 0.066834
467.6 | 0.066378
467.7 | 0.065922
467.8 | 0.065922
467.9 | 0.065465
468 | 0.065465
468.1 | 0.065009
468.2 | 0.064553
468.3 | 0.064325
468.4 | 0.064097
468.5 | 0.063869
468.6 | 0.063412
468.7 | 0.06307
468.8 | 0.062728
468.9 | 0.062272
469 | 0.061816
469.1 | 0.061816
469.2 | 0.061359
469.3 | 0.061131
469.4 | 0.061131
469.5 | 0.060675
469.6 | 0.060447
469.7 | 0.059991
469.8 | 0.059991
469.9 | 0.059763
470 | 0.059307
470.1 | 0.059078
470.2 | 0.05885
470.3 | 0.058622
470.4 | 0.058166
470.5 | 0.05771
470.6 | 0.057482
470.7 | 0.057254
470.8 | 0.057026
470.9 | 0.057026
471 | 0.056341
471.1 | 0.056113
471.2 | 0.055885
471.3 | 0.055885
471.4 | 0.055429
471.5 | 0.054973
471.6 | 0.054745
471.7 | 0.054516
471.8 | 0.054516
471.9 | 0.053832
472 | 0.053376
472.1 | 0.053148
472.2 | 0.05292
472.3 | 0.052692
472.4 | 0.052235
472.5 | 0.052007
472.6 | 0.051779
472.7 | 0.051779
472.8 | 0.050981
472.9 | 0.050639
473 | 0.050411
473.1 | 0.049726
473.2 | 0.049498
473.3 | 0.04927
473.4 | 0.049042
473.5 | 0.048814
473.6 | 0.04813
473.7 | 0.04813
473.8 | 0.047901
473.9 | 0.047673
474 | 0.047673
474.1 | 0.046989
474.2 | 0.046761
474.3 | 0.046761
474.4 | 0.046305
474.5 | 0.046305
474.6 | 0.046305
474.7 | 0.04562
474.8 | 0.04562
474.9 | 0.045164
475 | 0.045164
475.1 | 0.044936
475.2 | 0.044936
475.3 | 0.044252
475.4 | 0.044252
475.5 | 0.043796
475.6 | 0.043568
475.7 | 0.043568
475.8 | 0.043339
475.9 | 0.042883
476 | 0.042655
476.1 | 0.042427
476.2 | 0.042427
476.3 | 0.042199
476.4 | 0.042199
476.5 | 0.041515
476.6 | 0.041515
476.7 | 0.041058
476.8 | 0.04083
476.9 | 0.04083
477 | 0.040602
477.1 | 0.040146
477.2 | 0.039918
477.3 | 0.03969
477.4 | 0.039462
477.5 | 0.039462
477.6 | 0.038777
477.7 | 0.038549
477.8 | 0.038549
477.9 | 0.038321
478 | 0.038093
478.1 | 0.038093
478.2 | 0.037865
478.3 | 0.037865
478.4 | 0.037409
478.5 | 0.036953
478.6 | 0.036953
478.7 | 0.036953
478.8 | 0.036724
478.9 | 0.036724
479 | 0.036724
479.1 | 0.03604
479.2 | 0.03604
479.3 | 0.035584
479.4 | 0.035584
479.5 | 0.035584
479.6 | 0.035356
479.7 | 0.035356
479.8 | 0.034672
479.9 | 0.034672
480 | 0.034672
480.1 | 0.034215
480.2 | 0.034215
480.3 | 0.034215
480.4 | 0.034101
480.5 | 0.033987
480.6 | 0.033987
480.7 | 0.033531
480.8 | 0.033531
480.9 | 0.033303
481 | 0.033303
481.1 | 0.033303
481.2 | 0.032847
481.3 | 0.032847
481.4 | 0.032847
481.5 | 0.032847
481.6 | 0.032847
481.7 | 0.032619
481.8 | 0.032619
481.9 | 0.032619
482 | 0.032391
482.1 | 0.031934
482.2 | 0.031934
482.3 | 0.031706
482.4 | 0.031478
482.5 | 0.031478
482.6 | 0.03125
482.7 | 0.03125
482.8 | 0.03125
482.9 | 0.030566
483 | 0.030566
483.1 | 0.030566
483.2 | 0.030109
483.3 | 0.030109
483.4 | 0.029881
483.5 | 0.029881
483.6 | 0.029653
483.7 | 0.029197
483.8 | 0.029197
483.9 | 0.028969
484 | 0.028513
484.1 | 0.028513
484.2 | 0.028513
484.3 | 0.028513
484.4 | 0.027828
484.5 | 0.027828
484.6 | 0.027828
484.7 | 0.0276
484.8 | 0.027372
484.9 | 0.027144
485 | 0.027144
485.1 | 0.026916
485.2 | 0.02646
485.3 | 0.02646
485.4 | 0.026232
485.5 | 0.026004
485.6 | 0.026004
485.7 | 0.026004
485.8 | 0.025776
485.9 | 0.025776
486 | 0.025091
486.1 | 0.025091
486.2 | 0.024863
486.3 | 0.024635
486.4 | 0.024407
486.5 | 0.024407
486.6 | 0.023951
486.7 | 0.023723
486.8 | 0.023723
486.9 | 0.023495
487 | 0.023495
487.1 | 0.023038
487.2 | 0.023038
487.3 | 0.023038
487.4 | 0.023038
487.5 | 0.022354
487.6 | 0.022354
487.7 | 0.022354
487.8 | 0.021898
487.9 | 0.021898
488 | 0.02167
488.1 | 0.02167
488.2 | 0.02167
488.3 | 0.020985
488.4 | 0.020985
488.5 | 0.020985
488.6 | 0.020529
488.7 | 0.020301
488.8 | 0.020301
488.9 | 0.020301
489 | 0.019617
489.1 | 0.019617
489.2 | 0.019617
489.3 | 0.019389
489.4 | 0.019161
489.5 | 0.019161
489.6 | 0.018932
489.7 | 0.018932
489.8 | 0.018704
489.9 | 0.018248
490 | 0.018248
490.1 | 0.018248
490.2 | 0.01802
490.3 | 0.017792
490.4 | 0.017792
490.5 | 0.017564
490.6 | 0.017564
490.7 | 0.017564
490.8 | 0.017564
490.9 | 0.017564
491 | 0.017108
491.1 | 0.016994
491.2 | 0.01688
491.3 | 0.01688
491.4 | 0.01688
491.5 | 0.016651
491.6 | 0.016423
491.7 | 0.016423
491.8 | 0.016423
491.9 | 0.016195
492 | 0.016195
492.1 | 0.016195
492.2 | 0.015511
492.3 | 0.015511
492.4 | 0.015511
492.5 | 0.015511
492.6 | 0.015283
492.7 | 0.015169
492.8 | 0.015055
492.9 | 0.015055
493 | 0.015055
493.1 | 0.015055
493.2 | 0.014827
493.3 | 0.014827
493.4 | 0.014142
493.5 | 0.014142
493.6 | 0.014142
493.7 | 0.013914
493.8 | 0.013914
493.9 | 0.013686
494 | 0.013686
494.1 | 0.013686
494.2 | 0.013572
494.3 | 0.013458
494.4 | 0.013458
494.5 | 0.013458
494.6 | 0.013458
494.7 | 0.01323
494.8 | 0.012774
494.9 | 0.012774
495 | 0.012774
495.1 | 0.012774
495.2 | 0.012774
495.3 | 0.012774
495.4 | 0.012774
495.5 | 0.012774
495.6 | 0.01266
495.7 | 0.012546
495.8 | 0.012318
495.9 | 0.012318
496 | 0.012318
496.1 | 0.012318
496.2 | 0.012089
496.3 | 0.012089
496.4 | 0.012089
496.5 | 0.012089
496.6 | 0.012089
496.7 | 0.012089
496.8 | 0.012089
496.9 | 0.012089
497 | 0.012089
497.1 | 0.011861
497.2 | 0.011405
497.3 | 0.011405
497.4 | 0.011405
497.5 | 0.011405
497.6 | 0.011405
497.7 | 0.011405
497.8 | 0.011405
497.9 | 0.011405
498 | 0.011177